## Sheet1
Dopant | AB | LT | PD | FM | IR | AR | MR | EN | IP | EA | HF | BP | MP | TF | OS | VS | DP | FE
K | 2 | 1 | 4 | 1 | 1.04 | 0.82 | 71 | -0.72 | -2.4 | 0.42 | -384 | -2513 | -1596.2 | 0.99 | -3 | 1 | 189.7 | 3.86
Ca | 2 | 1 | 4 | 2 | 0.74 | 0.52 | 42 | -0.54 | -0.7 | -0.05 | -295.2 | -1803 | -821 | 1.01 | -2 | 2 | 60.8 | 1.95
Sc | 2 | 1 | 4 | 3 | 0.14 | 0.16 | 12 | -0.18 | -0.2 | 0.11 | -95.2 | -456 | -119 | 1.02 | -1 | 3 | -3 | 0.98
Ti | 2 | 1 | 4 | 4 | 0 | 0 | 0 | 0 | 0 | 0 | 0 | 0 | 0 | 1.03 | 0 | 4 | 0 | 0
V | 2 | 1 | 4 | 5 | -0.03 | -0.13 | -10 | 0.09 | -0.1 | 0.45 | 42.5 | 90 | 227 | 1.03 | 0 | 4 | -13 | 1.65
Cr | 2 | 1 | 4 | 6 | -0.06 | -0.2 | -13 | 0.12 | 0 | 0.59 | -75.52 | -615 | 197 | 1.04 | 0 | 4 | -17 | 1.31
Mn | 2 | 1 | 4 | 7 | -0.08 | -0.21 | -14 | 0.01 | 0.6 | -0.08 | -189.7 | -1325 | -416 | 1.03 | 0 | 4 | -32 | 0.89
Fe | 2 | 1 | 4 | 8 | 0.14 | -0.21 | -15 | 0.29 | 1.1 | 0.07 | -57.5 | -537 | -125 | 1.04 | -1 | 3 | -38 | 0.33
Co | 2 | 1 | 4 | 9 | -0.08 | -0.2 | -16 | 0.34 | 1.1 | 0.58 | -46.3 | -417 | -165 | 1.04 | -2 | 2 | -45 | 0.94
Ni | 2 | 1 | 4 | 10 | 0.09 | -0.2 | -17 | 0.37 | 0.8 | 1.08 | -42.9 | -555 | -207 | 1.04 | -2 | 2 | -51 | 0.18
Cu | 2 | 1 | 4 | 11 | 0.17 | -0.17 | -14 | 0.36 | 0.9 | 1.16 | -135.6 | -720 | -576.4 | 1.02 | -2 | 2 | -53.5 | 0.47
Zn | 2 | 1 | 4 | 12 | 0.14 | -0.12 | -11 | 0.11 | 2.6 | -0.08 | -342.6 | -2380 | -1240.27 | 1.02 | -2 | 2 | -61.33 | 1.56
Ga | 2 | 1 | 4 | 13 | 0.02 | -0.23 | -7 | 0.27 | -0.8 | 0.35 | -201.04 | -884 | -1630.07 | 1.03 | -1 | 3 | -50 | 1.15
Ge | 2 | 1 | 4 | 14 | -0.08 | -0.22 | -8 | 0.47 | 1.3 | 1.15 | -101 | -457 | -722.4 | 1.04 | 0 | 4 | -60 | 1.05
As | 2 | 1 | 4 | 15 | -0.03 | -0.24 | -11 | 0.51 | 3.7 | 0.73 | -170.5 | -2684 | -843 | 1.03 | -1 | 3 | -70 | 0.81
Rb | 2 | 1 | 5 | 16 | 1.12 | 1.03 | 84 | -0.72 | -2.6 | 0.41 | -392.1 | -2599 | -1620.8 | 0.98 | -3 | 1 | 219.8 | 4.93
Sr | 2 | 1 | 5 | 17 | 0.84 | 0.7 | 59 | -0.59 | -1.1 | -0.03 | -309 | -1903 | -891 | 1 | -2 | 2 | 97.2 | 3.14
Y | 2 | 1 | 5 | 18 | 0.3 | 0.36 | 30 | -0.32 | -0.2 | 0.23 | -48.3 | 51 | -138 | 1.01 | -1 | 3 | 62 | 1.74
Zr | 2 | 1 | 5 | 19 | 0.12 | 0.15 | 13 | -0.21 | 0.2 | 0.35 | 137 | 1090 | 192 | 1.03 | 0 | 4 | 12 | 0.9
Nb | 2 | 1 | 5 | 20 | 0.08 | -0.02 | 2 | 0.06 | 0 | 0.84 | 260 | 1455 | 808 | 1.03 | 0 | 4 | -2 | 1.97
Mo | 2 | 1 | 5 | 21 | 0.05 | -0.09 | -2 | 0.62 | 0.4 | 0.67 | 185.98 | 1325 | 957 | 1.03 | 0 | 4 | -13 | 0.86
Tc | 2 | 1 | 5 | 22 | 0.04 | -0.09 | -5 | 0.36 | -6.8 | 0.47 | 205 | 1590 | 512 | 1.03 | 0 | 4 | -21 | 0.76
Ru | 2 | 1 | 5 | 23 | 0.02 | -0.12 | -7 | 0.68 | 0.7 | 0.97 | 177.6 | 613 | 650 | 1.03 | 0 | 4 | -28 | 1.05
Rh | 2 | 1 | 5 | 24 | 0.06 | -0.1 | -7 | 0.74 | 0.9 | 1.06 | 83 | 440 | 306 | 1.03 | -1 | 3 | -34 | 0.27
Pd | 2 | 1 | 5 | 25 | 0.01 | -0.07 | -4 | 0.66 | 1.5 | 0.48 | -96.4 | -147 | -108 | 1.03 | 0 | 4 | -73.86 | 0.78
Ag | 2 | 1 | 5 | 26 | 0.55 | -0.01 | 2 | 0.39 | 0.8 | 1.22 | -188.1 | -1075 | -697.9 | 1 | -3 | 1 | -45 | 1.08
Cd | 2 | 1 | 5 | 27 | 0.35 | 0.04 | 6 | 0.15 | 2.2 | -0.08 | -361.2 | -2522 | -1338.9 | 1.01 | -2 | 2 | -54 | 1.75
In | 2 | 1 | 5 | 28 | 0.2 | 0.18 | 10 | 0.24 | -1 | 0.22 | -230 | -1207 | -1503.68 | 1.02 | -1 | 3 | -35 | 1.28
Sn | 2 | 1 | 5 | 29 | 0.09 | -0.04 | 10 | 0.42 | 0.5 | 1.03 | -171.8 | -1017 | -1427.9 | 1.03 | 0 | 4 | -47 | 0.87
Sb | 2 | 1 | 5 | 30 | 0.16 | -0.06 | 7 | 0.48 | 1.8 | 0.97 | -208.6 | -1652 | -1029.1 | 1.02 | -1 | 3 | -57 | 0.18
Cs | 2 | 1 | 6 | 31 | 1.07 | 1.2 | 103 | -0.75 | -2.9 | 0.39 | -396.5 | -2608.4 | -1631.4 | 0.97 | -3 | 1 | 300.9 | 5.84
Ba | 2 | 1 | 6 | 32 | 0.75 | 0.72 | 66 | -0.65 | -1.6 | 0.07 | -293.9 | -1650 | -931 | 0.99 | -2 | 2 | 172 | 5.03
La | 2 | 1 | 6 | 33 | 0.46 | 0.43 | 37 | -0.44 | -1.8 | 0.39 | -42 | 170 | -739 | 1.01 | -1 | 3 | 115 | 3.13
Hf | 2 | 1 | 6 | 34 | 0.11 | 0.11 | 12 | -0.24 | -1.3 | -0.07 | 145.4 | 1910 | 570 | 1.03 | 0 | 4 | 3 | 0.76
Ta | 2 | 1 | 6 | 35 | 0.04 | -0.02 | 2 | -0.04 | -0.8 | 0.24 | 309 | 2138 | 1336 | 1.03 | 1 | 5 | -26 | 0.8
W | 2 | 1 | 6 | 36 | -0.01 | -0.08 | -2 | 0.82 | 1.2 | 0.74 | 378 | 2370 | 1747 | 1.03 | 2 | 6 | -32 | 0.21
Re | 2 | 1 | 6 | 37 | 0.03 | -0.08 | -4 | 0.36 | 1.1 | 0.07 | 301 | 2340 | 1520 | 1.03 | 0 | 4 | -38 | 0.52
Os | 2 | 1 | 6 | 38 | 0.03 | -0.11 | -6 | 0.66 | 1.9 | 1.02 | 314 | 1740 | 1394 | 1.03 | 0 | 4 | -43 | 0.83
Ir | 2 | 1 | 6 | 39 | 0.02 | -0.09 | -5 | 0.66 | 2.4 | 1.49 | 196 | 843 | 750 | 1.03 | 0 | 4 | -46 | 1.19
Pt | 2 | 1 | 6 | 40 | 0.2 | -0.07 | -2 | 0.74 | 2.2 | 2.05 | 92.7 | 540 | 112 | 1.02 | -2 | 2 | -52 | 0.7
Au | 2 | 1 | 6 | 41 | 0.25 | -0.01 | 2 | 1 | 2.4 | 2.23 | -104.8 | -480 | -595.42 | 1.02 | -1 | 3 | -64 | 1.61
Hg | 2 | 1 | 6 | 42 | 0.42 | 0.15 | 7 | 0.46 | 3.6 | -0.08 | -411.62 | -2930.27 | -1698.72 | 1.01 | -2 | 2 | -66.09 | 2.09
Tl | 2 | 1 | 6 | 43 | 0.28 | 0.25 | 12 | 0.5 | -0.7 | 0.3 | -290.8 | -1830 | -1356.4 | 1.02 | -1 | 3 | -50 | 2.21
Pb | 2 | 1 | 6 | 44 | 0.17 | 0.3 | 18 | 0.79 | 0.6 | 0.28 | -277.8 | -1547 | -1332.35 | 1.02 | 0 | 4 | -53 | 1.3
Bi | 2 | 1 | 6 | 45 | 0.43 | 0.06 | 19 | -0.3 | 1.2 | 0.86 | -263.4 | -1677 | -1388.5 | 1.01 | -1 | 3 | -52 | 1.51
K | 2 | 2 | 4 | 1 | 1.04 | 0.82 | 71 | -0.72 | -2.4 | 0.42 | -384 | -2513 | -1596.2 | 0.99 | -3 | 1 | 189.7 | 3.65
Ca | 2 | 2 | 4 | 2 | 0.74 | 0.52 | 42 | -0.54 | -0.7 | -0.05 | -295.2 | -1803 | -821 | 1.01 | -2 | 2 | 60.8 | 2.14
Sc | 2 | 2 | 4 | 3 | 0.14 | 0.16 | 12 | -0.18 | -0.2 | 0.11 | -95.2 | -456 | -119 | 1.02 | -1 | 3 | -3 | 1.26
Ti | 2 | 2 | 4 | 4 | 0 | 0 | 0 | 0 | 0 | 0 | 0 | 0 | 0 | 1.03 | 0 | 4 | 0 | 0
V | 2 | 2 | 4 | 5 | -0.03 | -0.13 | -10 | 0.09 | -0.1 | 0.45 | 42.5 | 90 | 227 | 1.03 | 0 | 4 | -13 | 1.95
Cr | 2 | 2 | 4 | 6 | -0.06 | -0.2 | -13 | 0.12 | 0 | 0.59 | -75.52 | -615 | 197 | 1.04 | 0 | 4 | -17 | 1.35
Mn | 2 | 2 | 4 | 7 | -0.08 | -0.21 | -14 | 0.01 | 0.6 | -0.08 | -189.7 | -1325 | -416 | 1.03 | 0 | 4 | -32 | 0.98
Fe | 2 | 2 | 4 | 8 | 0.14 | -0.21 | -15 | 0.29 | 1.1 | 0.07 | -57.5 | -537 | -125 | 1.04 | -1 | 3 | -38 | 0.59
Co | 2 | 2 | 4 | 9 | -0.08 | -0.2 | -16 | 0.34 | 1.1 | 0.58 | -46.3 | -417 | -165 | 1.04 | -2 | 2 | -45 | 0
Ni | 2 | 2 | 4 | 10 | 0.09 | -0.2 | -17 | 0.37 | 0.8 | 1.08 | -42.9 | -555 | -207 | 1.04 | -2 | 2 | -51 | 0.64
Cu | 2 | 2 | 4 | 11 | 0.17 | -0.17 | -14 | 0.36 | 0.9 | 1.16 | -135.6 | -720 | -576.4 | 1.02 | -2 | 2 | -53.5 | 1.34
Zn | 2 | 2 | 4 | 12 | 0.14 | -0.12 | -11 | 0.11 | 2.6 | -0.08 | -342.6 | -2380 | -1240.27 | 1.02 | -2 | 2 | -61.33 | 2.28
Ga | 2 | 2 | 4 | 13 | 0.02 | -0.23 | -7 | 0.27 | -0.8 | 0.35 | -201.04 | -884 | -1630.07 | 1.03 | -1 | 3 | -50 | 1.65
Ge | 2 | 2 | 4 | 14 | -0.08 | -0.22 | -8 | 0.47 | 1.3 | 1.15 | -101 | -457 | -722.4 | 1.04 | 0 | 4 | -60 | 1.26
As | 2 | 2 | 4 | 15 | -0.03 | -0.24 | -11 | 0.51 | 3.7 | 0.73 | -170.5 | -2684 | -843 | 1.03 | -1 | 3 | -70 | 0.86
Rb | 2 | 2 | 5 | 16 | 1.12 | 1.03 | 84 | -0.72 | -2.6 | 0.41 | -392.1 | -2599 | -1620.8 | 0.98 | -3 | 1 | 219.8 | 4.36
Sr | 2 | 2 | 5 | 17 | 0.84 | 0.7 | 59 | -0.59 | -1.1 | -0.03 | -309 | -1903 | -891 | 1 | -2 | 2 | 97.2 | 2.83
Y | 2 | 2 | 5 | 18 | 0.3 | 0.36 | 30 | -0.32 | -0.2 | 0.23 | -48.3 | 51 | -138 | 1.01 | -1 | 3 | 62 | 1.74
Zr | 2 | 2 | 5 | 19 | 0.12 | 0.15 | 13 | -0.21 | 0.2 | 0.35 | 137 | 1090 | 192 | 1.03 | 0 | 4 | 12 | 0.82
Nb | 2 | 2 | 5 | 20 | 0.08 | -0.02 | 2 | 0.06 | 0 | 0.84 | 260 | 1455 | 808 | 1.03 | 0 | 4 | -2 | 2.87
Mo | 2 | 2 | 5 | 21 | 0.05 | -0.09 | -2 | 0.62 | 0.4 | 0.67 | 185.98 | 1325 | 957 | 1.03 | 0 | 4 | -13 | 1.2
Tc | 2 | 2 | 5 | 22 | 0.04 | -0.09 | -5 | 0.36 | -6.8 | 0.47 | 205 | 1590 | 512 | 1.03 | 0 | 4 | -21 | 0.89
Ru | 2 | 2 | 5 | 23 | 0.02 | -0.12 | -7 | 0.68 | 0.7 | 0.97 | 177.6 | 613 | 650 | 1.03 | 0 | 4 | -28 | 1.31
Rh | 2 | 2 | 5 | 24 | 0.06 | -0.1 | -7 | 0.74 | 0.9 | 1.06 | 83 | 440 | 306 | 1.03 | -1 | 3 | -34 | 0.59
Pd | 2 | 2 | 5 | 25 | 0.01 | -0.07 | -4 | 0.66 | 1.5 | 0.48 | -96.4 | -147 | -108 | 1.03 | 0 | 4 | -73.86 | 0.85
Ag | 2 | 2 | 5 | 26 | 0.55 | -0.01 | 2 | 0.39 | 0.8 | 1.22 | -188.1 | -1075 | -697.9 | 1 | -3 | 1 | -45 | 1.89
Cd | 2 | 2 | 5 | 27 | 0.35 | 0.04 | 6 | 0.15 | 2.2 | -0.08 | -361.2 | -2522 | -1338.9 | 1.01 | -2 | 2 | -54 | 2.37
In | 2 | 2 | 5 | 28 | 0.2 | 0.18 | 10 | 0.24 | -1 | 0.22 | -230 | -1207 | -1503.68 | 1.02 | -1 | 3 | -35 | 1.54
Sn | 2 | 2 | 5 | 29 | 0.09 | -0.04 | 10 | 0.42 | 0.5 | 1.03 | -171.8 | -1017 | -1427.9 | 1.03 | 0 | 4 | -47 | 0.9
Sb | 2 | 2 | 5 | 30 | 0.16 | -0.06 | 7 | 0.48 | 1.8 | 0.97 | -208.6 | -1652 | -1029.1 | 1.02 | -1 | 3 | -57 | 0.63
Cs | 2 | 2 | 6 | 31 | 1.07 | 1.2 | 103 | -0.75 | -2.9 | 0.39 | -396.5 | -2608.4 | -1631.4 | 0.97 | -3 | 1 | 300.9 | 6.02
Ba | 2 | 2 | 6 | 32 | 0.75 | 0.72 | 66 | -0.65 | -1.6 | 0.07 | -293.9 | -1650 | -931 | 0.99 | -2 | 2 | 172 | 3.97
La | 2 | 2 | 6 | 33 | 0.46 | 0.43 | 37 | -0.44 | -1.8 | 0.39 | -42 | 170 | -739 | 1.01 | -1 | 3 | 115 | 2.54
Hf | 2 | 2 | 6 | 34 | 0.11 | 0.11 | 12 | -0.24 | -1.3 | -0.07 | 145.4 | 1910 | 570 | 1.03 | 0 | 4 | 3 | 0.74
Ta | 2 | 2 | 6 | 35 | 0.04 | -0.02 | 2 | -0.04 | -0.8 | 0.24 | 309 | 2138 | 1336 | 1.03 | 1 | 5 | -26 | 1.01
W | 2 | 2 | 6 | 36 | -0.01 | -0.08 | -2 | 0.82 | 1.2 | 0.74 | 378 | 2370 | 1747 | 1.03 | 2 | 6 | -32 | 0.91
Re | 2 | 2 | 6 | 37 | 0.03 | -0.08 | -4 | 0.36 | 1.1 | 0.07 | 301 | 2340 | 1520 | 1.03 | 0 | 4 | -38 | 0.68
Os | 2 | 2 | 6 | 38 | 0.03 | -0.11 | -6 | 0.66 | 1.9 | 1.02 | 314 | 1740 | 1394 | 1.03 | 0 | 4 | -43 | 1.18
Ir | 2 | 2 | 6 | 39 | 0.02 | -0.09 | -5 | 0.66 | 2.4 | 1.49 | 196 | 843 | 750 | 1.03 | 0 | 4 | -46 | 1.4
Pt | 2 | 2 | 6 | 40 | 0.2 | -0.07 | -2 | 0.74 | 2.2 | 2.05 | 92.7 | 540 | 112 | 1.02 | -2 | 2 | -52 | 0.77
Au | 2 | 2 | 6 | 41 | 0.25 | -0.01 | 2 | 1 | 2.4 | 2.23 | -104.8 | -480 | -595.42 | 1.02 | -1 | 3 | -64 | 2.03
Hg | 2 | 2 | 6 | 42 | 0.42 | 0.15 | 7 | 0.46 | 3.6 | -0.08 | -411.62 | -2930.27 | -1698.72 | 1.01 | -2 | 2 | -66.09 | 2.73
Tl | 2 | 2 | 6 | 43 | 0.28 | 0.25 | 12 | 0.5 | -0.7 | 0.3 | -290.8 | -1830 | -1356.4 | 1.02 | -1 | 3 | -50 | 2.2
Pb | 2 | 2 | 6 | 44 | 0.17 | 0.3 | 18 | 0.79 | 0.6 | 0.28 | -277.8 | -1547 | -1332.35 | 1.02 | 0 | 4 | -53 | 1.14
Bi | 2 | 2 | 6 | 45 | 0.43 | 0.06 | 19 | -0.3 | 1.2 | 0.86 | -263.4 | -1677 | -1388.5 | 1.01 | -1 | 3 | -52 | 1.55
K | 2 | 3 | 4 | 1 | 1.11 | 1.03 | 85 | -0.73 | -3 | 0.5 | -194.3 | -1188 | -1180.2 | 0.83 | -2 | 1 | 221.7 | 3.26
Ca | 2 | 3 | 4 | 2 | 0.81 | 0.73 | 56 | -0.55 | -1.3 | -0.13 | -105.5 | -478 | -405 | 0.85 | -1 | 2 | 92.8 | 2.44
Sc | 2 | 3 | 4 | 3 | 0.22 | 0.37 | 26 | -0.19 | -0.8 | -0.47 | 94.5 | 869 | 297 | 0.86 | 0 | 3 | 29 | 2.96
Ti | 2 | 3 | 4 | 4 | 0.08 | 0.21 | 14 | -0.01 | -0.6 | -1.08 | 189.7 | 1325 | 416 | 0.86 | 1 | 4 | 32 | 3.83
V | 2 | 3 | 4 | 5 | 0.05 | 0.08 | 4 | 0.08 | -0.7 | -0.71 | 232.2 | 1415 | 643 | 0.87 | 1 | 4 | 19 | 4.33
Cr | 2 | 3 | 4 | 6 | 0.02 | 0.01 | 1 | 0.11 | -0.6 | 0.67 | 114.18 | 710 | 613 | 0.87 | 1 | 4 | 15 | 2.86
Mn | 2 | 3 | 4 | 7 | 0 | 0 | 0 | 0 | 0 | -0.43 | 0 | 0 | 0 | 0.87 | 1 | 4 | 0 | 0
Fe | 2 | 3 | 4 | 8 | 0.22 | 0 | -1 | 0.28 | 0.5 | -1.08 | 132.2 | 788 | 291 | 0.87 | 0 | 3 | -6 | 1.51
Co | 2 | 3 | 4 | 9 | 0 | 0.01 | -2 | 0.33 | 0.5 | -0.14 | 143.4 | 908 | 251 | 0.87 | -1 | 2 | -13 | 0.89
Ni | 2 | 3 | 4 | 10 | 0.16 | 0.01 | -3 | 0.36 | 0.2 | 0.67 | 146.8 | 770 | 209 | 0.87 | -1 | 2 | -19 | 0.03
Cu | 2 | 3 | 4 | 11 | 0.24 | 0.04 | 0 | 0.35 | 0.3 | 1.19 | 54.1 | 605 | -160.4 | 0.86 | -1 | 2 | -21.5 | -0.26
Zn | 2 | 3 | 4 | 12 | 0.21 | 0.09 | 3 | 0.1 | 2 | -0.31 | -152.9 | -1055 | -824.27 | 0.86 | -1 | 2 | -29.33 | 0.95
Ga | 2 | 3 | 4 | 13 | 0.09 | -0.02 | 7 | 0.26 | -1.4 | 0 | -11.34 | 441 | -1214.07 | 0.87 | 0 | 3 | -18 | 2.37
Ge | 2 | 3 | 4 | 14 | 0 | -0.01 | 6 | 0.46 | 0.7 | 0.32 | 88.7 | 868 | -306.4 | 0.87 | 1 | 4 | -28 | 5.59
As | 2 | 3 | 4 | 15 | 0.05 | -0.03 | 3 | 0.5 | 3.1 | 0.06 | 19.2 | -1359 | -427 | 0.87 | 0 | 3 | -38 | 3.9
Rb | 2 | 3 | 5 | 16 | 1.19 | 1.24 | 98 | -0.73 | -3.2 | -0.06 | -202.4 | -1274 | -1204.8 | 0.82 | -2 | 1 | 251.8 | 3.48
Sr | 2 | 3 | 5 | 17 | 0.91 | 0.91 | 73 | -0.6 | -1.7 | -1 | -119.3 | -578 | -475 | 0.84 | -1 | 2 | 129.2 | 2.28
Y | 2 | 3 | 5 | 18 | 0.37 | 0.57 | 44 | -0.33 | -0.8 | -0.83 | 141.4 | 1376 | 278 | 0.85 | 0 | 3 | 94 | 2.33
Zr | 2 | 3 | 5 | 19 | 0.19 | 0.36 | 27 | -0.22 | -0.4 | -0.14 | 326.7 | 2415 | 608 | 0.86 | 1 | 4 | 44 | 3.18
Nb | 2 | 3 | 5 | 20 | 0.15 | 0.19 | 16 | 0.05 | -0.6 | -0.39 | 449.7 | 2780 | 1224 | 0.86 | 1 | 4 | 30 | 1.45
Mo | 2 | 3 | 5 | 21 | 0.12 | 0.12 | 12 | 0.61 | -0.2 | 0.75 | 375.68 | 2650 | 1373 | 0.87 | 1 | 4 | 19 | 3.5
Tc | 2 | 3 | 5 | 22 | 0.12 | 0.12 | 9 | 0.35 | -7.4 | 0.25 | 394.7 | 2915 | 928 | 0.87 | 1 | 4 | 11 | 5.41
Ru | 2 | 3 | 5 | 23 | 0.09 | 0.09 | 7 | 0.67 | 0.1 | -0.06 | 367.3 | 1938 | 1066 | 0.87 | 1 | 4 | 4 | 1.16
Rh | 2 | 3 | 5 | 24 | 0.14 | 0.11 | 7 | 0.73 | 0.3 | 0.09 | 272.7 | 1765 | 722 | 0.86 | 0 | 3 | -2 | -0.34
Pd | 2 | 3 | 5 | 25 | 0.09 | 0.14 | 10 | 0.65 | 0.9 | 0.09 | 93.3 | 1178 | 308 | 0.87 | 1 | 4 | -41.86 | 0.1
Ag | 2 | 3 | 5 | 26 | 0.62 | 0.2 | 16 | 0.38 | 0.2 | 1.16 | 1.6 | 250 | -281.9 | 0.84 | -2 | 1 | -13 | -0.45
Cd | 2 | 3 | 5 | 27 | 0.42 | 0.25 | 20 | 0.14 | 1.6 | -0.47 | -171.5 | -1197 | -922.9 | 0.85 | -1 | 2 | -22 | 0.2
In | 2 | 3 | 5 | 28 | 0.27 | 0.39 | 24 | 0.23 | -1.6 | 0.29 | -40.3 | 118 | -1087.68 | 0.86 | 0 | 3 | -3 | 1.62
Sn | 2 | 3 | 5 | 29 | 0.16 | 0.17 | 24 | 0.41 | -0.1 | 0.79 | 17.9 | 308 | -1011.9 | 0.86 | 1 | 4 | -15 | 4.62
Sb | 2 | 3 | 5 | 30 | 0.23 | 0.15 | 21 | 0.47 | 1.2 | 0.23 | -18.9 | -327 | -613.1 | 0.86 | 0 | 3 | -25 | 5.56
Cs | 2 | 3 | 6 | 31 | 1.14 | 1.41 | 117 | -0.76 | -3.5 | 0.32 | -206.8 | -1283.4 | -1215.4 | 0.81 | -2 | 1 | 332.9 | 9.07
Ba | 2 | 3 | 6 | 32 | 0.82 | 0.93 | 80 | -0.66 | -2.2 | -0.96 | -104.2 | -325 | -515 | 0.83 | -1 | 2 | 204 | 6.1
La | 2 | 3 | 6 | 33 | 0.53 | 0.64 | 51 | -0.45 | -2.4 | -1.09 | 147.7 | 1495 | -323 | 0.84 | 0 | 3 | 147 | -0.3
Hf | 2 | 3 | 6 | 34 | 0.18 | 0.32 | 26 | -0.25 | -1.9 | -2.11 | 335.1 | 3235 | 986 | 0.86 | 1 | 4 | 35 | 2.86
Ta | 2 | 3 | 6 | 35 | 0.11 | 0.19 | 16 | -0.05 | -1.4 | -1.99 | 498.7 | 3463 | 1752 | 0.86 | 2 | 5 | 6 | 2.98
W | 2 | 3 | 6 | 36 | 0.07 | 0.13 | 12 | 0.81 | 0.6 | 0.82 | 567.7 | 3695 | 2163 | 0.87 | 3 | 6 | 0 | 2.41
Re | 2 | 3 | 6 | 37 | 0.1 | 0.13 | 10 | 0.35 | 0.5 | -0.23 | 490.7 | 3665 | 1936 | 0.87 | 1 | 4 | -6 | 2.05
Os | 2 | 3 | 6 | 38 | 0.1 | 0.1 | 8 | 0.65 | 1.3 | 0.74 | 503.7 | 3065 | 1810 | 0.87 | 1 | 4 | -11 | 2.06
Ir | 2 | 3 | 6 | 39 | 0.1 | 0.12 | 9 | 0.65 | 1.8 | 0.62 | 385.7 | 2168 | 1166 | 0.87 | 1 | 4 | -14 | 1.48
Pt | 2 | 3 | 6 | 40 | 0.27 | 0.14 | 12 | 0.73 | 1.6 | 2.13 | 282.4 | 1865 | 528 | 0.86 | -1 | 2 | -20 | 1.52
Au | 2 | 3 | 6 | 41 | 0.32 | 0.2 | 16 | 0.99 | 1.8 | 2.31 | 84.9 | 845 | -179.42 | 0.85 | 0 | 3 | -32 | 1.66
Hg | 2 | 3 | 6 | 42 | 0.49 | 0.36 | 21 | 0.45 | 3 | 0 | -221.92 | -1605.27 | -1282.72 | 0.85 | -1 | 2 | -34.09 | 1.68
Tl | 2 | 3 | 6 | 43 | 0.36 | 0.46 | 26 | 0.49 | -1.3 | 0.38 | -101.1 | -505 | -940.4 | 0.85 | 0 | 3 | -18 | 3.43
Pb | 2 | 3 | 6 | 44 | 0.25 | 0.51 | 32 | 0.78 | 0 | 0.36 | -88.1 | -222 | -916.35 | 0.86 | 1 | 4 | -21 | 7.18
Bi | 2 | 3 | 6 | 45 | 0.5 | 0.27 | 33 | -0.31 | 0.6 | 0.94 | -73.7 | -352 | -972.5 | 0.85 | 0 | 3 | -20 | 7.49