## Sheet1
Dopant | IR | AR | MR | EN | IP | EA | HF | BP | MP | TF | OS | VS | DP | FE
K | 0.29 | 0.1 | 5 | -0.07 | -0.8 | 0.36 | -90.1 | -863 | -665.2 | 1.03 | -1 | 1 | 17.7 | 0.24
Ca | -0.01 | -0.2 | -24 | 0.11 | 0.9 | -0.12 | -1.3 | -153 | 110 | 1.02 | 0 | 2 | -111.2 | 1.02
Sc | -0.61 | -0.56 | -54 | 0.47 | 1.4 | 0.04 | 198.7 | 1194 | 812 | 0.99 | 1 | 3 | -175 | 6.05
Ti | -0.75 | -0.72 | -66 | 0.65 | 1.6 | -0.07 | 293.9 | 1650 | 931 | 0.99 | 2 | 4 | -172 | 8.9
V | -0.77 | -0.85 | -76 | 0.74 | 1.5 | 0.38 | 336.4 | 1740 | 1158 | 0.98 | 2 | 4 | -185 | 9.81
Cr | -0.8 | -0.92 | -79 | 0.77 | 1.6 | 0.52 | 218.38 | 1035 | 1128 | 0.98 | 2 | 4 | -189 | 7.87
Mn | -0.82 | -0.93 | -80 | 0.66 | 2.2 | -0.15 | 104.2 | 325 | 515 | 0.98 | 2 | 4 | -204 | 5.94
Fe | -0.61 | -0.93 | -81 | 0.94 | 2.7 | 0.01 | 236.4 | 1113 | 806 | 0.99 | 1 | 3 | -210 | 5.51
Co | -0.82 | -0.92 | -82 | 0.99 | 2.7 | 0.52 | 247.6 | 1233 | 766 | 0.98 | 0 | 2 | -217 | 5.38
Ni | -0.66 | -0.92 | -83 | 1.02 | 2.4 | 1.01 | 251 | 1095 | 724 | 0.99 | 0 | 2 | -223 | 4.55
Cu | -0.58 | -0.89 | -80 | 1.01 | 2.5 | 1.09 | 158.3 | 930 | 354.6 | 0.99 | 0 | 2 | -225.5 | 3.35
Zn | -0.61 | -0.84 | -77 | 0.76 | 4.2 | -0.15 | -48.7 | -730 | -309.27 | 0.99 | 0 | 2 | -233.33 | 3.99
Ga | -0.73 | -0.95 | -73 | 0.92 | 0.8 | 0.29 | 92.86 | 766 | -699.07 | 0.99 | 1 | 3 | -222 | 6.24
Ge | -0.82 | -0.94 | -74 | 1.12 | 2.9 | 1.09 | 192.9 | 1193 | 208.6 | 0.98 | 2 | 4 | -232 | 6.07
As | -0.77 | -0.96 | -77 | 1.16 | 5.3 | 0.66 | 123.4 | -1034 | 88 | 0.98 | 1 | 3 | -242 | 10.28
Rb | 0.37 | 0.31 | 18 | -0.07 | -1 | 0.34 | -98.2 | -949 | -689.8 | 1.03 | -1 | 1 | 47.8 | 0.55
Sr | 0.09 | -0.02 | -7 | 0.06 | 0.5 | -0.1 | -15.1 | -253 | 40 | 1.02 | 0 | 2 | -74.8 | 0.21
Y | -0.45 | -0.36 | -36 | 0.33 | 1.4 | 0.16 | 245.6 | 1701 | 793 | 1 | 1 | 3 | -110 | 3.89
Zr | -0.63 | -0.57 | -53 | 0.44 | 1.8 | 0.28 | 430.9 | 2740 | 1123 | 0.99 | 2 | 4 | -160 | 9.11
Nb | -0.67 | -0.74 | -64 | 0.71 | 1.6 | 0.77 | 553.9 | 3105 | 1739 | 0.99 | 2 | 4 | -174 | 12.04
Mo | -0.7 | -0.81 | -68 | 1.27 | 2 | 0.6 | 479.88 | 2975 | 1888 | 0.99 | 2 | 4 | -185 | 9.79
Tc | -0.71 | -0.81 | -71 | 1.01 | -5.2 | 0.41 | 498.9 | 3240 | 1443 | 0.99 | 2 | 4 | -193 | 8.04
Ru | -0.73 | -0.84 | -73 | 1.33 | 2.3 | 0.91 | 471.5 | 2263 | 1581 | 0.99 | 2 | 4 | -200 | 7.8
Rh | -0.69 | -0.82 | -73 | 1.39 | 2.5 | 0.99 | 376.9 | 2090 | 1237 | 0.99 | 1 | 3 | -206 | 5.95
Pd | -0.74 | -0.79 | -70 | 1.31 | 3.1 | 0.42 | 197.5 | 1503 | 823 | 0.99 | 2 | 4 | -245.86 | 5.21
Ag | -0.2 | -0.73 | -64 | 1.04 | 2.4 | 1.16 | 105.8 | 575 | 233.1 | 1.01 | -1 | 1 | -217 | 2.16
Cd | -0.4 | -0.68 | -60 | 0.8 | 3.8 | -0.15 | -67.3 | -872 | -407.9 | 1 | 0 | 2 | -226 | 2.14
In | -0.55 | -0.54 | -56 | 0.89 | 0.6 | 0.16 | 63.9 | 443 | -572.68 | 0.99 | 1 | 3 | -207 | 4.66
Sn | -0.66 | -0.76 | -56 | 1.07 | 2.1 | 0.97 | 122.1 | 633 | -496.9 | 0.99 | 2 | 4 | -219 | 5.23
Sb | -0.59 | -0.78 | -59 | 1.13 | 3.4 | 0.9 | 85.3 | -2 | -98.1 | 0.99 | 1 | 3 | -229 | 4.89
Cs | 0.32 | 0.48 | 37 | -0.1 | -1.3 | 0.33 | -102.6 | -958.4 | -700.4 | 1.03 | -1 | 1 | 128.9 | 1.61
Ba | 0 | 0 | 0 | 0 | 0 | 0 | 0 | 0 | 0 | 1.03 | 0 | 2 | 0 | 0
La | -0.29 | -0.29 | -29 | 0.21 | -0.2 | 0.33 | 251.9 | 1820 | 192 | 1 | 1 | 3 | -57 | 2.56
Hf | -0.64 | -0.61 | -54 | 0.41 | 0.3 | -0.13 | 439.3 | 3560 | 1501 | 0.99 | 2 | 4 | -169 | 9.99
Ta | -0.71 | -0.74 | -64 | 0.61 | 0.8 | 0.18 | 602.9 | 3788 | 2267 | 0.99 | 3 | 5 | -198 | 12.57
W | -0.75 | -0.8 | -68 | 1.47 | 2.8 | 0.67 | 671.9 | 4020 | 2678 | 0.99 | 4 | 6 | -204 | 11.99
Re | -0.72 | -0.8 | -70 | 1.01 | 2.7 | 0.01 | 594.9 | 3990 | 2451 | 0.99 | 2 | 4 | -210 | 10.16
Os | -0.72 | -0.83 | -72 | 1.31 | 3.5 | 0.96 | 607.9 | 3390 | 2325 | 0.99 | 2 | 4 | -215 | 9.9
Ir | -0.73 | -0.81 | -71 | 1.31 | 4 | 1.42 | 489.9 | 2493 | 1681 | 0.99 | 2 | 4 | -218 | 8.98
Pt | -0.55 | -0.79 | -68 | 1.39 | 3.8 | 1.98 | 386.6 | 2190 | 1043 | 0.99 | 0 | 2 | -224 | 7.17
Au | -0.5 | -0.73 | -64 | 1.65 | 4 | 2.16 | 189.1 | 1170 | 335.58 | 1 | 1 | 3 | -236 | 4.32
Hg | -0.33 | -0.57 | -59 | 1.11 | 5.2 | -0.15 | -117.72 | -1280.27 | -767.72 | 1 | 0 | 2 | -238.09 | 2.36
Tl | -0.47 | -0.47 | -54 | 1.15 | 0.9 | 0.23 | 3.1 | -180 | -425.4 | 1 | 1 | 3 | -222 | 2.75
Pb | -0.58 | -0.42 | -48 | 1.44 | 2.2 | 0.21 | 16.1 | 103 | -401.35 | 0.99 | 2 | 4 | -225 | 2.21
Bi | -0.32 | -0.66 | -47 | 0.35 | 2.8 | 0.8 | 30.5 | -27 | -457.5 | 1 | 1 | 3 | -224 | 3.65
K | 1.04 | 0.82 | 71 | -0.72 | -2.4 | 0.42 | -384 | -2513 | -1596.2 | 0.99 | -3 | 1 | 189.7 | 3.86
Ca | 0.74 | 0.52 | 42 | -0.54 | -0.7 | -0.05 | -295.2 | -1803 | -821 | 1.01 | -2 | 2 | 60.8 | 1.95
Sc | 0.14 | 0.16 | 12 | -0.18 | -0.2 | 0.11 | -95.2 | -456 | -119 | 1.02 | -1 | 3 | -3 | 0.98
Ti | 0 | 0 | 0 | 0 | 0 | 0 | 0 | 0 | 0 | 1.03 | 0 | 4 | 0 | 0
V | -0.03 | -0.13 | -10 | 0.09 | -0.1 | 0.45 | 42.5 | 90 | 227 | 1.03 | 0 | 4 | -13 | 1.65
Cr | -0.06 | -0.2 | -13 | 0.12 | 0 | 0.59 | -75.52 | -615 | 197 | 1.04 | 0 | 4 | -17 | 1.31
Mn | -0.08 | -0.21 | -14 | 0.01 | 0.6 | -0.08 | -189.7 | -1325 | -416 | 1.03 | 0 | 4 | -32 | 0.89
Fe | 0.14 | -0.21 | -15 | 0.29 | 1.1 | 0.07 | -57.5 | -537 | -125 | 1.04 | -1 | 3 | -38 | 0.33
Co | -0.08 | -0.2 | -16 | 0.34 | 1.1 | 0.58 | -46.3 | -417 | -165 | 1.04 | -2 | 2 | -45 | 0.94
Ni | 0.09 | -0.2 | -17 | 0.37 | 0.8 | 1.08 | -42.9 | -555 | -207 | 1.04 | -2 | 2 | -51 | 0.18
Cu | 0.17 | -0.17 | -14 | 0.36 | 0.9 | 1.16 | -135.6 | -720 | -576.4 | 1.02 | -2 | 2 | -53.5 | 0.47
Zn | 0.14 | -0.12 | -11 | 0.11 | 2.6 | -0.08 | -342.6 | -2380 | -1240.27 | 1.02 | -2 | 2 | -61.33 | 1.56
Ga | 0.02 | -0.23 | -7 | 0.27 | -0.8 | 0.35 | -201.04 | -884 | -1630.07 | 1.03 | -1 | 3 | -50 | 1.15
Ge | -0.08 | -0.22 | -8 | 0.47 | 1.3 | 1.15 | -101 | -457 | -722.4 | 1.04 | 0 | 4 | -60 | 1.05
As | -0.03 | -0.24 | -11 | 0.51 | 3.7 | 0.73 | -170.5 | -2684 | -843 | 1.03 | -1 | 3 | -70 | 0.81
Rb | 1.12 | 1.03 | 84 | -0.72 | -2.6 | 0.41 | -392.1 | -2599 | -1620.8 | 0.98 | -3 | 1 | 219.8 | 4.93
Sr | 0.84 | 0.7 | 59 | -0.59 | -1.1 | -0.03 | -309 | -1903 | -891 | 1 | -2 | 2 | 97.2 | 3.14
Y | 0.3 | 0.36 | 30 | -0.32 | -0.2 | 0.23 | -48.3 | 51 | -138 | 1.01 | -1 | 3 | 62 | 1.74
Zr | 0.12 | 0.15 | 13 | -0.21 | 0.2 | 0.35 | 137 | 1090 | 192 | 1.03 | 0 | 4 | 12 | 0.9
Nb | 0.08 | -0.02 | 2 | 0.06 | 0 | 0.84 | 260 | 1455 | 808 | 1.03 | 0 | 4 | -2 | 1.97
Mo | 0.05 | -0.09 | -2 | 0.62 | 0.4 | 0.67 | 185.98 | 1325 | 957 | 1.03 | 0 | 4 | -13 | 0.86
Tc | 0.04 | -0.09 | -5 | 0.36 | -6.8 | 0.47 | 205 | 1590 | 512 | 1.03 | 0 | 4 | -21 | 0.76
Ru | 0.02 | -0.12 | -7 | 0.68 | 0.7 | 0.97 | 177.6 | 613 | 650 | 1.03 | 0 | 4 | -28 | 1.05
Rh | 0.06 | -0.1 | -7 | 0.74 | 0.9 | 1.06 | 83 | 440 | 306 | 1.03 | -1 | 3 | -34 | 0.27
Pd | 0.01 | -0.07 | -4 | 0.66 | 1.5 | 0.48 | -96.4 | -147 | -108 | 1.03 | 0 | 4 | -73.86 | 0.78
Ag | 0.55 | -0.01 | 2 | 0.39 | 0.8 | 1.22 | -188.1 | -1075 | -697.9 | 1 | -3 | 1 | -45 | 1.08
Cd | 0.35 | 0.04 | 6 | 0.15 | 2.2 | -0.08 | -361.2 | -2522 | -1338.9 | 1.01 | -2 | 2 | -54 | 1.75
In | 0.2 | 0.18 | 10 | 0.24 | -1 | 0.22 | -230 | -1207 | -1503.68 | 1.02 | -1 | 3 | -35 | 1.28
Sn | 0.09 | -0.04 | 10 | 0.42 | 0.5 | 1.03 | -171.8 | -1017 | -1427.9 | 1.03 | 0 | 4 | -47 | 0.87
Sb | 0.16 | -0.06 | 7 | 0.48 | 1.8 | 0.97 | -208.6 | -1652 | -1029.1 | 1.02 | -1 | 3 | -57 | 0.18
Cs | 1.07 | 1.2 | 103 | -0.75 | -2.9 | 0.39 | -396.5 | -2608.4 | -1631.4 | 0.97 | -3 | 1 | 300.9 | 5.84
Ba | 0.75 | 0.72 | 66 | -0.65 | -1.6 | 0.07 | -293.9 | -1650 | -931 | 0.99 | -2 | 2 | 172 | 5.03
La | 0.46 | 0.43 | 37 | -0.44 | -1.8 | 0.39 | -42 | 170 | -739 | 1.01 | -1 | 3 | 115 | 3.13
Hf | 0.11 | 0.11 | 12 | -0.24 | -1.3 | -0.07 | 145.4 | 1910 | 570 | 1.03 | 0 | 4 | 3 | 0.76
Ta | 0.04 | -0.02 | 2 | -0.04 | -0.8 | 0.24 | 309 | 2138 | 1336 | 1.03 | 1 | 5 | -26 | 0.8
W | -0.01 | -0.08 | -2 | 0.82 | 1.2 | 0.74 | 378 | 2370 | 1747 | 1.03 | 2 | 6 | -32 | 0.21
Re | 0.03 | -0.08 | -4 | 0.36 | 1.1 | 0.07 | 301 | 2340 | 1520 | 1.03 | 0 | 4 | -38 | 0.52
Os | 0.03 | -0.11 | -6 | 0.66 | 1.9 | 1.02 | 314 | 1740 | 1394 | 1.03 | 0 | 4 | -43 | 0.83
Ir | 0.02 | -0.09 | -5 | 0.66 | 2.4 | 1.49 | 196 | 843 | 750 | 1.03 | 0 | 4 | -46 | 1.19
Pt | 0.2 | -0.07 | -2 | 0.74 | 2.2 | 2.05 | 92.7 | 540 | 112 | 1.02 | -2 | 2 | -52 | 0.7
Au | 0.25 | -0.01 | 2 | 1 | 2.4 | 2.23 | -104.8 | -480 | -595.42 | 1.02 | -1 | 3 | -64 | 1.61
Hg | 0.42 | 0.15 | 7 | 0.46 | 3.6 | -0.08 | -411.62 | -2930.27 | -1698.72 | 1.01 | -2 | 2 | -66.09 | 2.09
Tl | 0.28 | 0.25 | 12 | 0.5 | -0.7 | 0.3 | -290.8 | -1830 | -1356.4 | 1.02 | -1 | 3 | -50 | 2.21
Pb | 0.17 | 0.3 | 18 | 0.79 | 0.6 | 0.28 | -277.8 | -1547 | -1332.35 | 1.02 | 0 | 4 | -53 | 1.3
Bi | 0.43 | 0.06 | 19 | -0.3 | 1.2 | 0.86 | -263.4 | -1677 | -1388.5 | 1.01 | -1 | 3 | -52 | 1.51
K | 0.29 | 0.1 | 5 | -0.07 | -0.8 | 0.36 | -90.1 | -863 | -665.2 | 1.03 | -1 | 1 | 17.7 | 0.59
Ca | -0.01 | -0.2 | -24 | 0.11 | 0.9 | -0.12 | -1.3 | -153 | 110 | 1.02 | 0 | 2 | -111.2 | 1.1
Sc | -0.61 | -0.56 | -54 | 0.47 | 1.4 | 0.04 | 198.7 | 1194 | 812 | 0.99 | 1 | 3 | -175 | 5.22
Ti | -0.75 | -0.72 | -66 | 0.65 | 1.6 | -0.07 | 293.9 | 1650 | 931 | 0.99 | 2 | 4 | -172 | 7.55
V | -0.77 | -0.85 | -76 | 0.74 | 1.5 | 0.38 | 336.4 | 1740 | 1158 | 0.98 | 2 | 4 | -185 | 7.89
Cr | -0.8 | -0.92 | -79 | 0.77 | 1.6 | 0.52 | 218.38 | 1035 | 1128 | 0.98 | 2 | 4 | -189 | 6.42
Mn | -0.82 | -0.93 | -80 | 0.66 | 2.2 | -0.15 | 104.2 | 325 | 515 | 0.98 | 2 | 4 | -204 | 5.02
Fe | -0.61 | -0.93 | -81 | 0.94 | 2.7 | 0.01 | 236.4 | 1113 | 806 | 0.99 | 1 | 3 | -210 | 4.37
Co | -0.82 | -0.92 | -82 | 0.99 | 2.7 | 0.52 | 247.6 | 1233 | 766 | 0.98 | 0 | 2 | -217 | 2.78
Ni | -0.66 | -0.92 | -83 | 1.02 | 2.4 | 1.01 | 251 | 1095 | 724 | 0.99 | 0 | 2 | -223 | 2.66
Cu | -0.58 | -0.89 | -80 | 1.01 | 2.5 | 1.09 | 158.3 | 930 | 354.6 | 0.99 | 0 | 2 | -225.5 | 2.6
Zn | -0.61 | -0.84 | -77 | 0.76 | 4.2 | -0.15 | -48.7 | -730 | -309.27 | 0.99 | 0 | 2 | -233.33 | 3.04
Ga | -0.73 | -0.95 | -73 | 0.92 | 0.8 | 0.29 | 92.86 | 766 | -699.07 | 0.99 | 1 | 3 | -222 | 5.2
Ge | -0.82 | -0.94 | -74 | 1.12 | 2.9 | 1.09 | 192.9 | 1193 | 208.6 | 0.98 | 2 | 4 | -232 | 4.72
As | -0.77 | -0.96 | -77 | 1.16 | 5.3 | 0.66 | 123.4 | -1034 | 88 | 0.98 | 1 | 3 | -242 | 4.06
Rb | 0.37 | 0.31 | 18 | -0.07 | -1 | 0.34 | -98.2 | -949 | -689.8 | 1.03 | -1 | 1 | 47.8 | 0.72
Sr | 0.09 | -0.02 | -7 | 0.06 | 0.5 | -0.1 | -15.1 | -253 | 40 | 1.02 | 0 | 2 | -74.8 | 0.29
Y | -0.45 | -0.36 | -36 | 0.33 | 1.4 | 0.16 | 245.6 | 1701 | 793 | 1 | 1 | 3 | -110 | 4.16
Zr | -0.63 | -0.57 | -53 | 0.44 | 1.8 | 0.28 | 430.9 | 2740 | 1123 | 0.99 | 2 | 4 | -160 | 8.21
Nb | -0.67 | -0.74 | -64 | 0.71 | 1.6 | 0.77 | 553.9 | 3105 | 1739 | 0.99 | 2 | 4 | -174 | 11.4
Mo | -0.7 | -0.81 | -68 | 1.27 | 2 | 0.6 | 479.88 | 2975 | 1888 | 0.99 | 2 | 4 | -185 | 8.02
Tc | -0.71 | -0.81 | -71 | 1.01 | -5.2 | 0.41 | 498.9 | 3240 | 1443 | 0.99 | 2 | 4 | -193 | 7.59
Ru | -0.73 | -0.84 | -73 | 1.33 | 2.3 | 0.91 | 471.5 | 2263 | 1581 | 0.99 | 2 | 4 | -200 | 7.01
Rh | -0.69 | -0.82 | -73 | 1.39 | 2.5 | 0.99 | 376.9 | 2090 | 1237 | 0.99 | 1 | 3 | -206 | 4.99
Pd | -0.74 | -0.79 | -70 | 1.31 | 3.1 | 0.42 | 197.5 | 1503 | 823 | 0.99 | 2 | 4 | -245.86 | 3.86
Ag | -0.2 | -0.73 | -64 | 1.04 | 2.4 | 1.16 | 105.8 | 575 | 233.1 | 1.01 | -1 | 1 | -217 | 2.43
Cd | -0.4 | -0.68 | -60 | 0.8 | 3.8 | -0.15 | -67.3 | -872 | -407.9 | 1 | 0 | 2 | -226 | 2.11
In | -0.55 | -0.54 | -56 | 0.89 | 0.6 | 0.16 | 63.9 | 443 | -572.68 | 0.99 | 1 | 3 | -207 | 4.28
Sn | -0.66 | -0.76 | -56 | 1.07 | 2.1 | 0.97 | 122.1 | 633 | -496.9 | 0.99 | 2 | 4 | -219 | 4.66
Sb | -0.59 | -0.78 | -59 | 1.13 | 3.4 | 0.9 | 85.3 | -2 | -98.1 | 0.99 | 1 | 3 | -229 | 3.94
Cs | 0.32 | 0.48 | 37 | -0.1 | -1.3 | 0.33 | -102.6 | -958.4 | -700.4 | 1.03 | -1 | 1 | 128.9 | 1.63
Ba | 0 | 0 | 0 | 0 | 0 | 0 | 0 | 0 | 0 | 1.03 | 0 | 2 | 0 | 0
La | -0.29 | -0.29 | -29 | 0.21 | -0.2 | 0.33 | 251.9 | 1820 | 192 | 1 | 1 | 3 | -57 | 2.89
Hf | -0.64 | -0.61 | -54 | 0.41 | 0.3 | -0.13 | 439.3 | 3560 | 1501 | 0.99 | 2 | 4 | -169 | 8.63
Ta | -0.71 | -0.74 | -64 | 0.61 | 0.8 | 0.18 | 602.9 | 3788 | 2267 | 0.99 | 3 | 5 | -198 | 10.01
W | -0.75 | -0.8 | -68 | 1.47 | 2.8 | 0.67 | 671.9 | 4020 | 2678 | 0.99 | 4 | 6 | -204 | 9.47
Re | -0.72 | -0.8 | -70 | 1.01 | 2.7 | 0.01 | 594.9 | 3990 | 2451 | 0.99 | 2 | 4 | -210 | 9.54
Os | -0.72 | -0.83 | -72 | 1.31 | 3.5 | 0.96 | 607.9 | 3390 | 2325 | 0.99 | 2 | 4 | -215 | 8.78
Ir | -0.73 | -0.81 | -71 | 1.31 | 4 | 1.42 | 489.9 | 2493 | 1681 | 0.99 | 2 | 4 | -218 | 7.52
Pt | -0.55 | -0.79 | -68 | 1.39 | 3.8 | 1.98 | 386.6 | 2190 | 1043 | 0.99 | 0 | 2 | -224 | 5.6
Au | -0.5 | -0.73 | -64 | 1.65 | 4 | 2.16 | 189.1 | 1170 | 335.58 | 1 | 1 | 3 | -236 | 3.96
Hg | -0.33 | -0.57 | -59 | 1.11 | 5.2 | -0.15 | -117.72 | -1280.27 | -767.72 | 1 | 0 | 2 | -238.09 | 2.37
Tl | -0.47 | -0.47 | -54 | 1.15 | 0.9 | 0.23 | 3.1 | -180 | -425.4 | 1 | 1 | 3 | -222 | 2.64
Pb | -0.58 | -0.42 | -48 | 1.44 | 2.2 | 0.21 | 16.1 | 103 | -401.35 | 0.99 | 2 | 4 | -225 | 1.88
Bi | -0.32 | -0.66 | -47 | 0.35 | 2.8 | 0.8 | 30.5 | -27 | -457.5 | 1 | 1 | 3 | -224 | 3.58
K | 1.04 | 0.82 | 71 | -0.72 | -2.4 | 0.42 | -384 | -2513 | -1596.2 | 0.99 | -3 | 1 | 189.7 | 3.65
Ca | 0.74 | 0.52 | 42 | -0.54 | -0.7 | -0.05 | -295.2 | -1803 | -821 | 1.01 | -2 | 2 | 60.8 | 2.14
Sc | 0.14 | 0.16 | 12 | -0.18 | -0.2 | 0.11 | -95.2 | -456 | -119 | 1.02 | -1 | 3 | -3 | 1.26
Ti | 0 | 0 | 0 | 0 | 0 | 0 | 0 | 0 | 0 | 1.03 | 0 | 4 | 0 | 0
V | -0.03 | -0.13 | -10 | 0.09 | -0.1 | 0.45 | 42.5 | 90 | 227 | 1.03 | 0 | 4 | -13 | 1.95
Cr | -0.06 | -0.2 | -13 | 0.12 | 0 | 0.59 | -75.52 | -615 | 197 | 1.04 | 0 | 4 | -17 | 1.35
Mn | -0.08 | -0.21 | -14 | 0.01 | 0.6 | -0.08 | -189.7 | -1325 | -416 | 1.03 | 0 | 4 | -32 | 0.98
Fe | 0.14 | -0.21 | -15 | 0.29 | 1.1 | 0.07 | -57.5 | -537 | -125 | 1.04 | -1 | 3 | -38 | 0.59
Co | -0.08 | -0.2 | -16 | 0.34 | 1.1 | 0.58 | -46.3 | -417 | -165 | 1.04 | -2 | 2 | -45 | 0
Ni | 0.09 | -0.2 | -17 | 0.37 | 0.8 | 1.08 | -42.9 | -555 | -207 | 1.04 | -2 | 2 | -51 | 0.64
Cu | 0.17 | -0.17 | -14 | 0.36 | 0.9 | 1.16 | -135.6 | -720 | -576.4 | 1.02 | -2 | 2 | -53.5 | 1.34
Zn | 0.14 | -0.12 | -11 | 0.11 | 2.6 | -0.08 | -342.6 | -2380 | -1240.27 | 1.02 | -2 | 2 | -61.33 | 2.28
Ga | 0.02 | -0.23 | -7 | 0.27 | -0.8 | 0.35 | -201.04 | -884 | -1630.07 | 1.03 | -1 | 3 | -50 | 1.65
Ge | -0.08 | -0.22 | -8 | 0.47 | 1.3 | 1.15 | -101 | -457 | -722.4 | 1.04 | 0 | 4 | -60 | 1.26
As | -0.03 | -0.24 | -11 | 0.51 | 3.7 | 0.73 | -170.5 | -2684 | -843 | 1.03 | -1 | 3 | -70 | 0.86
Rb | 1.12 | 1.03 | 84 | -0.72 | -2.6 | 0.41 | -392.1 | -2599 | -1620.8 | 0.98 | -3 | 1 | 219.8 | 4.36
Sr | 0.84 | 0.7 | 59 | -0.59 | -1.1 | -0.03 | -309 | -1903 | -891 | 1 | -2 | 2 | 97.2 | 2.83
Y | 0.3 | 0.36 | 30 | -0.32 | -0.2 | 0.23 | -48.3 | 51 | -138 | 1.01 | -1 | 3 | 62 | 1.74
Zr | 0.12 | 0.15 | 13 | -0.21 | 0.2 | 0.35 | 137 | 1090 | 192 | 1.03 | 0 | 4 | 12 | 0.82
Nb | 0.08 | -0.02 | 2 | 0.06 | 0 | 0.84 | 260 | 1455 | 808 | 1.03 | 0 | 4 | -2 | 2.87
Mo | 0.05 | -0.09 | -2 | 0.62 | 0.4 | 0.67 | 185.98 | 1325 | 957 | 1.03 | 0 | 4 | -13 | 1.2
Tc | 0.04 | -0.09 | -5 | 0.36 | -6.8 | 0.47 | 205 | 1590 | 512 | 1.03 | 0 | 4 | -21 | 0.89
Ru | 0.02 | -0.12 | -7 | 0.68 | 0.7 | 0.97 | 177.6 | 613 | 650 | 1.03 | 0 | 4 | -28 | 1.31
Rh | 0.06 | -0.1 | -7 | 0.74 | 0.9 | 1.06 | 83 | 440 | 306 | 1.03 | -1 | 3 | -34 | 0.59
Pd | 0.01 | -0.07 | -4 | 0.66 | 1.5 | 0.48 | -96.4 | -147 | -108 | 1.03 | 0 | 4 | -73.86 | 0.85
Ag | 0.55 | -0.01 | 2 | 0.39 | 0.8 | 1.22 | -188.1 | -1075 | -697.9 | 1 | -3 | 1 | -45 | 1.89
Cd | 0.35 | 0.04 | 6 | 0.15 | 2.2 | -0.08 | -361.2 | -2522 | -1338.9 | 1.01 | -2 | 2 | -54 | 2.37
In | 0.2 | 0.18 | 10 | 0.24 | -1 | 0.22 | -230 | -1207 | -1503.68 | 1.02 | -1 | 3 | -35 | 1.54
Sn | 0.09 | -0.04 | 10 | 0.42 | 0.5 | 1.03 | -171.8 | -1017 | -1427.9 | 1.03 | 0 | 4 | -47 | 0.9
Sb | 0.16 | -0.06 | 7 | 0.48 | 1.8 | 0.97 | -208.6 | -1652 | -1029.1 | 1.02 | -1 | 3 | -57 | 0.63
Cs | 1.07 | 1.2 | 103 | -0.75 | -2.9 | 0.39 | -396.5 | -2608.4 | -1631.4 | 0.97 | -3 | 1 | 300.9 | 6.02
Ba | 0.75 | 0.72 | 66 | -0.65 | -1.6 | 0.07 | -293.9 | -1650 | -931 | 0.99 | -2 | 2 | 172 | 3.97
La | 0.46 | 0.43 | 37 | -0.44 | -1.8 | 0.39 | -42 | 170 | -739 | 1.01 | -1 | 3 | 115 | 2.54
Hf | 0.11 | 0.11 | 12 | -0.24 | -1.3 | -0.07 | 145.4 | 1910 | 570 | 1.03 | 0 | 4 | 3 | 0.74
Ta | 0.04 | -0.02 | 2 | -0.04 | -0.8 | 0.24 | 309 | 2138 | 1336 | 1.03 | 1 | 5 | -26 | 1.01
W | -0.01 | -0.08 | -2 | 0.82 | 1.2 | 0.74 | 378 | 2370 | 1747 | 1.03 | 2 | 6 | -32 | 0.91
Re | 0.03 | -0.08 | -4 | 0.36 | 1.1 | 0.07 | 301 | 2340 | 1520 | 1.03 | 0 | 4 | -38 | 0.68
Os | 0.03 | -0.11 | -6 | 0.66 | 1.9 | 1.02 | 314 | 1740 | 1394 | 1.03 | 0 | 4 | -43 | 1.18
Ir | 0.02 | -0.09 | -5 | 0.66 | 2.4 | 1.49 | 196 | 843 | 750 | 1.03 | 0 | 4 | -46 | 1.4
Pt | 0.2 | -0.07 | -2 | 0.74 | 2.2 | 2.05 | 92.7 | 540 | 112 | 1.02 | -2 | 2 | -52 | 0.77
Au | 0.25 | -0.01 | 2 | 1 | 2.4 | 2.23 | -104.8 | -480 | -595.42 | 1.02 | -1 | 3 | -64 | 2.03
Hg | 0.42 | 0.15 | 7 | 0.46 | 3.6 | -0.08 | -411.62 | -2930.27 | -1698.72 | 1.01 | -2 | 2 | -66.09 | 2.73
Tl | 0.28 | 0.25 | 12 | 0.5 | -0.7 | 0.3 | -290.8 | -1830 | -1356.4 | 1.02 | -1 | 3 | -50 | 2.2
Pb | 0.17 | 0.3 | 18 | 0.79 | 0.6 | 0.28 | -277.8 | -1547 | -1332.35 | 1.02 | 0 | 4 | -53 | 1.14
Bi | 0.43 | 0.06 | 19 | -0.3 | 1.2 | 0.86 | -263.4 | -1677 | -1388.5 | 1.01 | -1 | 3 | -52 | 1.55
K | 0.58 | 0.39 | 34 | -0.28 | -0.2 | 0.03 | -342 | -2683 | -857.2 | 0.9 | -2 | 1 | 74.7 | 0.07
Ca | 0.28 | 0.09 | 5 | -0.1 | 0.3 | -0.45 | -253.2 | -1973 | -82 | 0.88 | -1 | 2 | -54.2 | 3.06
Sc | -0.32 | -0.27 | -25 | 0.26 | 0.8 | -0.28 | -53.2 | -626 | 620 | 0.86 | 0 | 3 | -118 | 8.17
Ti | -0.46 | -0.43 | -37 | 0.44 | 2.8 | -0.39 | 42 | -170 | 739 | 0.85 | 1 | 4 | -115 | 10.8
V | -0.48 | -0.56 | -47 | 0.53 | 2.7 | 0.06 | 84.5 | -80 | 966 | 0.85 | 1 | 4 | -128 | 12.28
Cr | -0.51 | -0.63 | -50 | 0.56 | 3.5 | 0.2 | -33.52 | -785 | 936 | 0.85 | 1 | 4 | -132 | 10.99
Mn | -0.53 | -0.64 | -51 | 0.45 | 4 | -0.47 | -147.7 | -1495 | 323 | 0.85 | 1 | 4 | -147 | 4.93
Fe | -0.32 | -0.64 | -52 | 0.73 | 3.8 | -0.32 | -15.5 | -707 | 614 | 0.85 | 0 | 3 | -153 | 5.2
Co | -0.53 | -0.63 | -53 | 0.78 | 4 | 0.19 | -4.3 | -587 | 574 | 0.85 | -1 | 2 | -160 | 6.59
Ni | -0.37 | -0.63 | -54 | 0.81 | 5.2 | 0.69 | -0.9 | -725 | 532 | 0.85 | -1 | 2 | -166 | 4.81
Cu | -0.29 | -0.6 | -51 | 0.8 | 0.9 | 0.77 | -93.6 | -890 | 162.6 | 0.86 | -1 | 2 | -168.5 | 3.29
Zn | -0.32 | -0.55 | -48 | 0.55 | 2.2 | -0.47 | -300.6 | -2550 | -501.27 | 0.86 | -1 | 2 | -176.33 | 5.32
Ga | -0.44 | -0.66 | -44 | 0.71 | 2.8 | -0.04 | -159.04 | -1054 | -891.07 | 0.85 | 0 | 3 | -165 | 6.08
Ge | -0.53 | -0.65 | -45 | 0.91 | -2.4 | 0.76 | -59 | -627 | 16.6 | 0.85 | 1 | 4 | -175 | 7.67
As | -0.48 | -0.67 | -48 | 0.95 | -0.7 | 0.33 | -128.5 | -2854 | -104 | 0.85 | 0 | 3 | -185 | 10.58
Rb | 0.66 | 0.6 | 47 | -0.28 | -0.8 | 0.02 | -350.1 | -2769 | -881.8 | 0.9 | -2 | 1 | 104.8 | 0.35
Sr | 0.38 | 0.27 | 22 | -0.15 | 0.7 | -0.42 | -267 | -2073 | -152 | 0.89 | -1 | 2 | -17.8 | 2.25
Y | -0.16 | -0.07 | -7 | 0.12 | 1.6 | -0.16 | -6.3 | -119 | 601 | 0.86 | 0 | 3 | -53 | 6.22
Zr | -0.34 | -0.28 | -24 | 0.23 | 2 | -0.04 | 179 | 920 | 931 | 0.86 | 1 | 4 | -103 | 11.21
Nb | -0.38 | -0.45 | -35 | 0.5 | 1.8 | 0.45 | 302 | 1285 | 1547 | 0.85 | 1 | 4 | -117 | 11.1
Mo | -0.41 | -0.52 | -39 | 1.06 | 2.2 | 0.28 | 227.98 | 1155 | 1696 | 0.85 | 1 | 4 | -128 | 10.81
Tc | -0.42 | -0.52 | -42 | 0.8 | -5 | 0.08 | 247 | 1420 | 1251 | 0.85 | 1 | 4 | -136 | 11.63
Ru | -0.44 | -0.55 | -44 | 1.12 | 2.5 | 0.58 | 219.6 | 443 | 1389 | 0.85 | 1 | 4 | -143 | 8.77
Rh | -0.4 | -0.53 | -44 | 1.18 | 2.7 | 0.67 | 125 | 270 | 1045 | 0.85 | 0 | 3 | -149 | 6.49
Pd | -0.45 | -0.5 | -41 | 1.1 | 3.3 | 0.09 | -54.4 | -317 | 631 | 0.85 | 1 | 4 | -188.86 | 4.3
Ag | 0.09 | -0.44 | -35 | 0.83 | 2.6 | 0.83 | -146.1 | -1245 | 41.1 | 0.87 | -2 | 1 | -160 | 1.9
Cd | -0.11 | -0.39 | -31 | 0.59 | 4 | -0.47 | -319.2 | -2692 | -599.9 | 0.87 | -1 | 2 | -169 | 4
In | -0.26 | -0.25 | -27 | 0.68 | 0.8 | -0.17 | -188 | -1377 | -764.68 | 0.86 | 0 | 3 | -150 | 5.4
Sn | -0.37 | -0.47 | -27 | 0.86 | 2.3 | 0.64 | -129.8 | -1187 | -688.9 | 0.85 | 1 | 4 | -162 | 6.87
Sb | -0.3 | -0.49 | -30 | 0.92 | 3.6 | 0.58 | -166.6 | -1822 | -290.1 | 0.86 | 0 | 3 | -172 | 7.06
Cs | 0.61 | 0.77 | 66 | -0.31 | -1.1 | 0 | -354.5 | -2778.4 | -892.4 | 0.9 | -2 | 1 | 185.9 | 1.45
Ba | 0.29 | 0.29 | 29 | -0.21 | 0.2 | -0.33 | -251.9 | -1820 | -192 | 0.89 | -1 | 2 | 57 | 2.16
La | 0 | 0 | 0 | 0 | 0 | 0 | 0 | 0 | 0 | 0.87 | 0 | 3 | 0 | 0
Hf | -0.35 | -0.32 | -25 | 0.2 | 0.5 | -0.46 | 187.4 | 1740 | 1309 | 0.85 | 1 | 4 | -112 | 12.29
Ta | -0.42 | -0.45 | -35 | 0.4 | 1 | -0.15 | 351 | 1968 | 2075 | 0.85 | 2 | 5 | -141 | 14.28
W | -0.46 | -0.51 | -39 | 1.26 | 3 | 0.35 | 420 | 2200 | 2486 | 0.85 | 3 | 6 | -147 | 14.06
Re | -0.43 | -0.51 | -41 | 0.8 | 2.9 | -0.32 | 343 | 2170 | 2259 | 0.85 | 1 | 4 | -153 | 11.7
Os | -0.43 | -0.54 | -43 | 1.1 | 3.7 | 0.63 | 356 | 1570 | 2133 | 0.85 | 1 | 4 | -158 | 11.27
Ir | -0.44 | -0.52 | -42 | 1.1 | 4.2 | 1.09 | 238 | 673 | 1489 | 0.85 | 1 | 4 | -161 | 9.95
Pt | -0.26 | -0.5 | -39 | 1.18 | 4 | 1.66 | 134.7 | 370 | 851 | 0.86 | -1 | 2 | -167 | 6.82
Au | -0.21 | -0.44 | -35 | 1.44 | 4.2 | 1.84 | -62.8 | -650 | 143.58 | 0.86 | 0 | 3 | -179 | 3.82
Hg | -0.04 | -0.28 | -30 | 0.9 | 5.4 | -0.47 | -369.62 | -3100.27 | -959.72 | 0.87 | -1 | 2 | -181.09 | 3.31
Tl | -0.18 | -0.18 | -25 | 0.94 | 1.1 | -0.09 | -248.8 | -2000 | -617.4 | 0.86 | 0 | 3 | -165 | 2.74
Pb | -0.29 | -0.13 | -19 | 1.23 | 2.4 | -0.11 | -235.8 | -1717 | -593.35 | 0.86 | 1 | 4 | -168 | 3.94
Bi | -0.03 | -0.37 | -18 | 0.14 | 3 | 0.47 | -221.4 | -1847 | -649.5 | 0.87 | 0 | 3 | -167 | 6
K | 1.11 | 1.03 | 85 | -0.73 | -3 | 0.5 | -194.3 | -1188 | -1180.2 | 0.83 | -2 | 1 | 221.7 | 3.26
Ca | 0.81 | 0.73 | 56 | -0.55 | -1.3 | -0.13 | -105.5 | -478 | -405 | 0.85 | -1 | 2 | 92.8 | 2.44
Sc | 0.22 | 0.37 | 26 | -0.19 | -0.8 | -0.47 | 94.5 | 869 | 297 | 0.86 | 0 | 3 | 29 | 2.96
Ti | 0.08 | 0.21 | 14 | -0.01 | -0.6 | -1.08 | 189.7 | 1325 | 416 | 0.86 | 1 | 4 | 32 | 3.83
V | 0.05 | 0.08 | 4 | 0.08 | -0.7 | -0.71 | 232.2 | 1415 | 643 | 0.87 | 1 | 4 | 19 | 4.33
Cr | 0.02 | 0.01 | 1 | 0.11 | -0.6 | 0.67 | 114.18 | 710 | 613 | 0.87 | 1 | 4 | 15 | 2.86
Mn | 0 | 0 | 0 | 0 | 0 | -0.43 | 0 | 0 | 0 | 0.87 | 1 | 4 | 0 | 0
Fe | 0.22 | 0 | -1 | 0.28 | 0.5 | -1.08 | 132.2 | 788 | 291 | 0.87 | 0 | 3 | -6 | 1.51
Co | 0 | 0.01 | -2 | 0.33 | 0.5 | -0.14 | 143.4 | 908 | 251 | 0.87 | -1 | 2 | -13 | 0.89
Ni | 0.16 | 0.01 | -3 | 0.36 | 0.2 | 0.67 | 146.8 | 770 | 209 | 0.87 | -1 | 2 | -19 | 0.03
Cu | 0.24 | 0.04 | 0 | 0.35 | 0.3 | 1.19 | 54.1 | 605 | -160.4 | 0.86 | -1 | 2 | -21.5 | -0.26
Zn | 0.21 | 0.09 | 3 | 0.1 | 2 | -0.31 | -152.9 | -1055 | -824.27 | 0.86 | -1 | 2 | -29.33 | 0.95
Ga | 0.09 | -0.02 | 7 | 0.26 | -1.4 | 0 | -11.34 | 441 | -1214.07 | 0.87 | 0 | 3 | -18 | 2.37
Ge | 0 | -0.01 | 6 | 0.46 | 0.7 | 0.32 | 88.7 | 868 | -306.4 | 0.87 | 1 | 4 | -28 | 5.59
As | 0.05 | -0.03 | 3 | 0.5 | 3.1 | 0.06 | 19.2 | -1359 | -427 | 0.87 | 0 | 3 | -38 | 3.9
Rb | 1.19 | 1.24 | 98 | -0.73 | -3.2 | -0.06 | -202.4 | -1274 | -1204.8 | 0.82 | -2 | 1 | 251.8 | 3.48
Sr | 0.91 | 0.91 | 73 | -0.6 | -1.7 | -1 | -119.3 | -578 | -475 | 0.84 | -1 | 2 | 129.2 | 2.28
Y | 0.37 | 0.57 | 44 | -0.33 | -0.8 | -0.83 | 141.4 | 1376 | 278 | 0.85 | 0 | 3 | 94 | 2.33
Zr | 0.19 | 0.36 | 27 | -0.22 | -0.4 | -0.14 | 326.7 | 2415 | 608 | 0.86 | 1 | 4 | 44 | 3.18
Nb | 0.15 | 0.19 | 16 | 0.05 | -0.6 | -0.39 | 449.7 | 2780 | 1224 | 0.86 | 1 | 4 | 30 | 1.45
Mo | 0.12 | 0.12 | 12 | 0.61 | -0.2 | 0.75 | 375.68 | 2650 | 1373 | 0.87 | 1 | 4 | 19 | 3.5
Tc | 0.12 | 0.12 | 9 | 0.35 | -7.4 | 0.25 | 394.7 | 2915 | 928 | 0.87 | 1 | 4 | 11 | 5.41
Ru | 0.09 | 0.09 | 7 | 0.67 | 0.1 | -0.06 | 367.3 | 1938 | 1066 | 0.87 | 1 | 4 | 4 | 1.16
Rh | 0.14 | 0.11 | 7 | 0.73 | 0.3 | 0.09 | 272.7 | 1765 | 722 | 0.86 | 0 | 3 | -2 | -0.34
Pd | 0.09 | 0.14 | 10 | 0.65 | 0.9 | 0.09 | 93.3 | 1178 | 308 | 0.87 | 1 | 4 | -41.86 | 0.1
Ag | 0.62 | 0.2 | 16 | 0.38 | 0.2 | 1.16 | 1.6 | 250 | -281.9 | 0.84 | -2 | 1 | -13 | -0.45
Cd | 0.42 | 0.25 | 20 | 0.14 | 1.6 | -0.47 | -171.5 | -1197 | -922.9 | 0.85 | -1 | 2 | -22 | 0.2
In | 0.27 | 0.39 | 24 | 0.23 | -1.6 | 0.29 | -40.3 | 118 | -1087.68 | 0.86 | 0 | 3 | -3 | 1.62
Sn | 0.16 | 0.17 | 24 | 0.41 | -0.1 | 0.79 | 17.9 | 308 | -1011.9 | 0.86 | 1 | 4 | -15 | 4.62
Sb | 0.23 | 0.15 | 21 | 0.47 | 1.2 | 0.23 | -18.9 | -327 | -613.1 | 0.86 | 0 | 3 | -25 | 5.56
Cs | 1.14 | 1.41 | 117 | -0.76 | -3.5 | 0.32 | -206.8 | -1283.4 | -1215.4 | 0.81 | -2 | 1 | 332.9 | 9.07
Ba | 0.82 | 0.93 | 80 | -0.66 | -2.2 | -0.96 | -104.2 | -325 | -515 | 0.83 | -1 | 2 | 204 | 6.1
La | 0.53 | 0.64 | 51 | -0.45 | -2.4 | -1.09 | 147.7 | 1495 | -323 | 0.84 | 0 | 3 | 147 | -0.3
Hf | 0.18 | 0.32 | 26 | -0.25 | -1.9 | -2.11 | 335.1 | 3235 | 986 | 0.86 | 1 | 4 | 35 | 2.86
Ta | 0.11 | 0.19 | 16 | -0.05 | -1.4 | -1.99 | 498.7 | 3463 | 1752 | 0.86 | 2 | 5 | 6 | 2.98
W | 0.07 | 0.13 | 12 | 0.81 | 0.6 | 0.82 | 567.7 | 3695 | 2163 | 0.87 | 3 | 6 | 0 | 2.41
Re | 0.1 | 0.13 | 10 | 0.35 | 0.5 | -0.23 | 490.7 | 3665 | 1936 | 0.87 | 1 | 4 | -6 | 2.05
Os | 0.1 | 0.1 | 8 | 0.65 | 1.3 | 0.74 | 503.7 | 3065 | 1810 | 0.87 | 1 | 4 | -11 | 2.06
Ir | 0.1 | 0.12 | 9 | 0.65 | 1.8 | 0.62 | 385.7 | 2168 | 1166 | 0.87 | 1 | 4 | -14 | 1.48
Pt | 0.27 | 0.14 | 12 | 0.73 | 1.6 | 2.13 | 282.4 | 1865 | 528 | 0.86 | -1 | 2 | -20 | 1.52
Au | 0.32 | 0.2 | 16 | 0.99 | 1.8 | 2.31 | 84.9 | 845 | -179.42 | 0.85 | 0 | 3 | -32 | 1.66
Hg | 0.49 | 0.36 | 21 | 0.45 | 3 | 0 | -221.92 | -1605.27 | -1282.72 | 0.85 | -1 | 2 | -34.09 | 1.68
Tl | 0.36 | 0.46 | 26 | 0.49 | -1.3 | 0.38 | -101.1 | -505 | -940.4 | 0.85 | 0 | 3 | -18 | 3.43
Pb | 0.25 | 0.51 | 32 | 0.78 | 0 | 0.36 | -88.1 | -222 | -916.35 | 0.86 | 1 | 4 | -21 | 7.18
Bi | 0.5 | 0.27 | 33 | -0.31 | 0.6 | 0.94 | -73.7 | -352 | -972.5 | 0.85 | 0 | 3 | -20 | 7.49