## Sheet1
Dopant | IR | AR | MR | EN | IP | EA | HF | BP | MP | TF | OS | VS | DP | FE
K | 0.29 | 0.1 | 5 | -0.07 | -0.8 | 0.36 | -90.1 | -863 | -665.2 | 1.03 | -1 | 1 | 17.7 | 0.24
Ca | -0.01 | -0.2 | -24 | 0.11 | 0.9 | -0.12 | -1.3 | -153 | 110 | 1.02 | 0 | 2 | -111.2 | 1.02
Sc | -0.61 | -0.56 | -54 | 0.47 | 1.4 | 0.04 | 198.7 | 1194 | 812 | 0.99 | 1 | 3 | -175 | 6.05
Ti | -0.75 | -0.72 | -66 | 0.65 | 1.6 | -0.07 | 293.9 | 1650 | 931 | 0.99 | 2 | 4 | -172 | 8.9
V | -0.77 | -0.85 | -76 | 0.74 | 1.5 | 0.38 | 336.4 | 1740 | 1158 | 0.98 | 2 | 4 | -185 | 9.81
Cr | -0.8 | -0.92 | -79 | 0.77 | 1.6 | 0.52 | 218.38 | 1035 | 1128 | 0.98 | 2 | 4 | -189 | 7.87
Mn | -0.82 | -0.93 | -80 | 0.66 | 2.2 | -0.15 | 104.2 | 325 | 515 | 0.98 | 2 | 4 | -204 | 5.94
Fe | -0.61 | -0.93 | -81 | 0.94 | 2.7 | 0.01 | 236.4 | 1113 | 806 | 0.99 | 1 | 3 | -210 | 5.51
Co | -0.82 | -0.92 | -82 | 0.99 | 2.7 | 0.52 | 247.6 | 1233 | 766 | 0.98 | 0 | 2 | -217 | 5.38
Ni | -0.66 | -0.92 | -83 | 1.02 | 2.4 | 1.01 | 251 | 1095 | 724 | 0.99 | 0 | 2 | -223 | 4.55
Cu | -0.58 | -0.89 | -80 | 1.01 | 2.5 | 1.09 | 158.3 | 930 | 354.6 | 0.99 | 0 | 2 | -225.5 | 3.35
Zn | -0.61 | -0.84 | -77 | 0.76 | 4.2 | -0.15 | -48.7 | -730 | -309.27 | 0.99 | 0 | 2 | -233.33 | 3.99
Ga | -0.73 | -0.95 | -73 | 0.92 | 0.8 | 0.29 | 92.86 | 766 | -699.07 | 0.99 | 1 | 3 | -222 | 6.24
Ge | -0.82 | -0.94 | -74 | 1.12 | 2.9 | 1.09 | 192.9 | 1193 | 208.6 | 0.98 | 2 | 4 | -232 | 6.07
As | -0.77 | -0.96 | -77 | 1.16 | 5.3 | 0.66 | 123.4 | -1034 | 88 | 0.98 | 1 | 3 | -242 | 10.28
Rb | 0.37 | 0.31 | 18 | -0.07 | -1 | 0.34 | -98.2 | -949 | -689.8 | 1.03 | -1 | 1 | 47.8 | 0.55
Sr | 0.09 | -0.02 | -7 | 0.06 | 0.5 | -0.1 | -15.1 | -253 | 40 | 1.02 | 0 | 2 | -74.8 | 0.21
Y | -0.45 | -0.36 | -36 | 0.33 | 1.4 | 0.16 | 245.6 | 1701 | 793 | 1 | 1 | 3 | -110 | 3.89
Zr | -0.63 | -0.57 | -53 | 0.44 | 1.8 | 0.28 | 430.9 | 2740 | 1123 | 0.99 | 2 | 4 | -160 | 9.11
Nb | -0.67 | -0.74 | -64 | 0.71 | 1.6 | 0.77 | 553.9 | 3105 | 1739 | 0.99 | 2 | 4 | -174 | 12.04
Mo | -0.7 | -0.81 | -68 | 1.27 | 2 | 0.6 | 479.88 | 2975 | 1888 | 0.99 | 2 | 4 | -185 | 9.79
Tc | -0.71 | -0.81 | -71 | 1.01 | -5.2 | 0.41 | 498.9 | 3240 | 1443 | 0.99 | 2 | 4 | -193 | 8.04
Ru | -0.73 | -0.84 | -73 | 1.33 | 2.3 | 0.91 | 471.5 | 2263 | 1581 | 0.99 | 2 | 4 | -200 | 7.8
Rh | -0.69 | -0.82 | -73 | 1.39 | 2.5 | 0.99 | 376.9 | 2090 | 1237 | 0.99 | 1 | 3 | -206 | 5.95
Pd | -0.74 | -0.79 | -70 | 1.31 | 3.1 | 0.42 | 197.5 | 1503 | 823 | 0.99 | 2 | 4 | -245.86 | 5.21
Ag | -0.2 | -0.73 | -64 | 1.04 | 2.4 | 1.16 | 105.8 | 575 | 233.1 | 1.01 | -1 | 1 | -217 | 2.16
Cd | -0.4 | -0.68 | -60 | 0.8 | 3.8 | -0.15 | -67.3 | -872 | -407.9 | 1 | 0 | 2 | -226 | 2.14
In | -0.55 | -0.54 | -56 | 0.89 | 0.6 | 0.16 | 63.9 | 443 | -572.68 | 0.99 | 1 | 3 | -207 | 4.66
Sn | -0.66 | -0.76 | -56 | 1.07 | 2.1 | 0.97 | 122.1 | 633 | -496.9 | 0.99 | 2 | 4 | -219 | 5.23
Sb | -0.59 | -0.78 | -59 | 1.13 | 3.4 | 0.9 | 85.3 | -2 | -98.1 | 0.99 | 1 | 3 | -229 | 4.89
Cs | 0.32 | 0.48 | 37 | -0.1 | -1.3 | 0.33 | -102.6 | -958.4 | -700.4 | 1.03 | -1 | 1 | 128.9 | 1.61
Ba | 0 | 0 | 0 | 0 | 0 | 0 | 0 | 0 | 0 | 1.03 | 0 | 2 | 0 | 0
La | -0.29 | -0.29 | -29 | 0.21 | -0.2 | 0.33 | 251.9 | 1820 | 192 | 1 | 1 | 3 | -57 | 2.56
Hf | -0.64 | -0.61 | -54 | 0.41 | 0.3 | -0.13 | 439.3 | 3560 | 1501 | 0.99 | 2 | 4 | -169 | 9.99
Ta | -0.71 | -0.74 | -64 | 0.61 | 0.8 | 0.18 | 602.9 | 3788 | 2267 | 0.99 | 3 | 5 | -198 | 12.57
W | -0.75 | -0.8 | -68 | 1.47 | 2.8 | 0.67 | 671.9 | 4020 | 2678 | 0.99 | 4 | 6 | -204 | 11.99
Re | -0.72 | -0.8 | -70 | 1.01 | 2.7 | 0.01 | 594.9 | 3990 | 2451 | 0.99 | 2 | 4 | -210 | 10.16
Os | -0.72 | -0.83 | -72 | 1.31 | 3.5 | 0.96 | 607.9 | 3390 | 2325 | 0.99 | 2 | 4 | -215 | 9.9
Ir | -0.73 | -0.81 | -71 | 1.31 | 4 | 1.42 | 489.9 | 2493 | 1681 | 0.99 | 2 | 4 | -218 | 8.98
Pt | -0.55 | -0.79 | -68 | 1.39 | 3.8 | 1.98 | 386.6 | 2190 | 1043 | 0.99 | 0 | 2 | -224 | 7.17
Au | -0.5 | -0.73 | -64 | 1.65 | 4 | 2.16 | 189.1 | 1170 | 335.58 | 1 | 1 | 3 | -236 | 4.32
Hg | -0.33 | -0.57 | -59 | 1.11 | 5.2 | -0.15 | -117.72 | -1280.27 | -767.72 | 1 | 0 | 2 | -238.09 | 2.36
Tl | -0.47 | -0.47 | -54 | 1.15 | 0.9 | 0.23 | 3.1 | -180 | -425.4 | 1 | 1 | 3 | -222 | 2.75
Pb | -0.58 | -0.42 | -48 | 1.44 | 2.2 | 0.21 | 16.1 | 103 | -401.35 | 0.99 | 2 | 4 | -225 | 2.21
Bi | -0.32 | -0.66 | -47 | 0.35 | 2.8 | 0.8 | 30.5 | -27 | -457.5 | 1 | 1 | 3 | -224 | 3.65