## Sheet1
Dopant | IR | AR | MR | EN | IP | EA | HF | BP | MP | TF | OS | VS | DP | FE
K | 1.04 | 0.82 | 71 | -0.72 | -2.4 | 0.42 | -384 | -2513 | -1596.2 | 0.99 | -3 | 1 | 189.7 | 3.65
Ca | 0.74 | 0.52 | 42 | -0.54 | -0.7 | -0.05 | -295.2 | -1803 | -821 | 1.01 | -2 | 2 | 60.8 | 2.14
Sc | 0.14 | 0.16 | 12 | -0.18 | -0.2 | 0.11 | -95.2 | -456 | -119 | 1.02 | -1 | 3 | -3 | 1.26
Ti | 0 | 0 | 0 | 0 | 0 | 0 | 0 | 0 | 0 | 1.03 | 0 | 4 | 0 | 0
V | -0.03 | -0.13 | -10 | 0.09 | -0.1 | 0.45 | 42.5 | 90 | 227 | 1.03 | 0 | 4 | -13 | 1.95
Cr | -0.06 | -0.2 | -13 | 0.12 | 0 | 0.59 | -75.52 | -615 | 197 | 1.04 | 0 | 4 | -17 | 1.35
Mn | -0.08 | -0.21 | -14 | 0.01 | 0.6 | -0.08 | -189.7 | -1325 | -416 | 1.03 | 0 | 4 | -32 | 0.98
Fe | 0.14 | -0.21 | -15 | 0.29 | 1.1 | 0.07 | -57.5 | -537 | -125 | 1.04 | -1 | 3 | -38 | 0.59
Co | -0.08 | -0.2 | -16 | 0.34 | 1.1 | 0.58 | -46.3 | -417 | -165 | 1.04 | -2 | 2 | -45 | 0
Ni | 0.09 | -0.2 | -17 | 0.37 | 0.8 | 1.08 | -42.9 | -555 | -207 | 1.04 | -2 | 2 | -51 | 0.64
Cu | 0.17 | -0.17 | -14 | 0.36 | 0.9 | 1.16 | -135.6 | -720 | -576.4 | 1.02 | -2 | 2 | -53.5 | 1.34
Zn | 0.14 | -0.12 | -11 | 0.11 | 2.6 | -0.08 | -342.6 | -2380 | -1240.27 | 1.02 | -2 | 2 | -61.33 | 2.28
Ga | 0.02 | -0.23 | -7 | 0.27 | -0.8 | 0.35 | -201.04 | -884 | -1630.07 | 1.03 | -1 | 3 | -50 | 1.65
Ge | -0.08 | -0.22 | -8 | 0.47 | 1.3 | 1.15 | -101 | -457 | -722.4 | 1.04 | 0 | 4 | -60 | 1.26
As | -0.03 | -0.24 | -11 | 0.51 | 3.7 | 0.73 | -170.5 | -2684 | -843 | 1.03 | -1 | 3 | -70 | 0.86
Rb | 1.12 | 1.03 | 84 | -0.72 | -2.6 | 0.41 | -392.1 | -2599 | -1620.8 | 0.98 | -3 | 1 | 219.8 | 4.36
Sr | 0.84 | 0.7 | 59 | -0.59 | -1.1 | -0.03 | -309 | -1903 | -891 | 1 | -2 | 2 | 97.2 | 2.83
Y | 0.3 | 0.36 | 30 | -0.32 | -0.2 | 0.23 | -48.3 | 51 | -138 | 1.01 | -1 | 3 | 62 | 1.74
Zr | 0.12 | 0.15 | 13 | -0.21 | 0.2 | 0.35 | 137 | 1090 | 192 | 1.03 | 0 | 4 | 12 | 0.82
Nb | 0.08 | -0.02 | 2 | 0.06 | 0 | 0.84 | 260 | 1455 | 808 | 1.03 | 0 | 4 | -2 | 2.87
Mo | 0.05 | -0.09 | -2 | 0.62 | 0.4 | 0.67 | 185.98 | 1325 | 957 | 1.03 | 0 | 4 | -13 | 1.2
Tc | 0.04 | -0.09 | -5 | 0.36 | -6.8 | 0.47 | 205 | 1590 | 512 | 1.03 | 0 | 4 | -21 | 0.89
Ru | 0.02 | -0.12 | -7 | 0.68 | 0.7 | 0.97 | 177.6 | 613 | 650 | 1.03 | 0 | 4 | -28 | 1.31
Rh | 0.06 | -0.1 | -7 | 0.74 | 0.9 | 1.06 | 83 | 440 | 306 | 1.03 | -1 | 3 | -34 | 0.59
Pd | 0.01 | -0.07 | -4 | 0.66 | 1.5 | 0.48 | -96.4 | -147 | -108 | 1.03 | 0 | 4 | -73.86 | 0.85
Ag | 0.55 | -0.01 | 2 | 0.39 | 0.8 | 1.22 | -188.1 | -1075 | -697.9 | 1 | -3 | 1 | -45 | 1.89
Cd | 0.35 | 0.04 | 6 | 0.15 | 2.2 | -0.08 | -361.2 | -2522 | -1338.9 | 1.01 | -2 | 2 | -54 | 2.37
In | 0.2 | 0.18 | 10 | 0.24 | -1 | 0.22 | -230 | -1207 | -1503.68 | 1.02 | -1 | 3 | -35 | 1.54
Sn | 0.09 | -0.04 | 10 | 0.42 | 0.5 | 1.03 | -171.8 | -1017 | -1427.9 | 1.03 | 0 | 4 | -47 | 0.9
Sb | 0.16 | -0.06 | 7 | 0.48 | 1.8 | 0.97 | -208.6 | -1652 | -1029.1 | 1.02 | -1 | 3 | -57 | 0.63
Cs | 1.07 | 1.2 | 103 | -0.75 | -2.9 | 0.39 | -396.5 | -2608.4 | -1631.4 | 0.97 | -3 | 1 | 300.9 | 6.02
Ba | 0.75 | 0.72 | 66 | -0.65 | -1.6 | 0.07 | -293.9 | -1650 | -931 | 0.99 | -2 | 2 | 172 | 3.97
La | 0.46 | 0.43 | 37 | -0.44 | -1.8 | 0.39 | -42 | 170 | -739 | 1.01 | -1 | 3 | 115 | 2.54
Hf | 0.11 | 0.11 | 12 | -0.24 | -1.3 | -0.07 | 145.4 | 1910 | 570 | 1.03 | 0 | 4 | 3 | 0.74
Ta | 0.04 | -0.02 | 2 | -0.04 | -0.8 | 0.24 | 309 | 2138 | 1336 | 1.03 | 1 | 5 | -26 | 1.01
W | -0.01 | -0.08 | -2 | 0.82 | 1.2 | 0.74 | 378 | 2370 | 1747 | 1.03 | 2 | 6 | -32 | 0.91
Re | 0.03 | -0.08 | -4 | 0.36 | 1.1 | 0.07 | 301 | 2340 | 1520 | 1.03 | 0 | 4 | -38 | 0.68
Os | 0.03 | -0.11 | -6 | 0.66 | 1.9 | 1.02 | 314 | 1740 | 1394 | 1.03 | 0 | 4 | -43 | 1.18
Ir | 0.02 | -0.09 | -5 | 0.66 | 2.4 | 1.49 | 196 | 843 | 750 | 1.03 | 0 | 4 | -46 | 1.4
Pt | 0.2 | -0.07 | -2 | 0.74 | 2.2 | 2.05 | 92.7 | 540 | 112 | 1.02 | -2 | 2 | -52 | 0.77
Au | 0.25 | -0.01 | 2 | 1 | 2.4 | 2.23 | -104.8 | -480 | -595.42 | 1.02 | -1 | 3 | -64 | 2.03
Hg | 0.42 | 0.15 | 7 | 0.46 | 3.6 | -0.08 | -411.62 | -2930.27 | -1698.72 | 1.01 | -2 | 2 | -66.09 | 2.73
Tl | 0.28 | 0.25 | 12 | 0.5 | -0.7 | 0.3 | -290.8 | -1830 | -1356.4 | 1.02 | -1 | 3 | -50 | 2.2
Pb | 0.17 | 0.3 | 18 | 0.79 | 0.6 | 0.28 | -277.8 | -1547 | -1332.35 | 1.02 | 0 | 4 | -53 | 1.14
Bi | 0.43 | 0.06 | 19 | -0.3 | 1.2 | 0.86 | -263.4 | -1677 | -1388.5 | 1.01 | -1 | 3 | -52 | 1.55