## Sheet1
Dopant | IR | AR | MR | EN | IP | EA | HF | BP | MP | TF | OS | VS | DP | FE
K | 1.11 | 1.03 | 85 | -0.73 | -3 | 0.5 | -194.3 | -1188 | -1180.2 | 0.83 | -2 | 1 | 221.7 | 3.26
Ca | 0.81 | 0.73 | 56 | -0.55 | -1.3 | -0.13 | -105.5 | -478 | -405 | 0.85 | -1 | 2 | 92.8 | 2.44
Sc | 0.22 | 0.37 | 26 | -0.19 | -0.8 | -0.47 | 94.5 | 869 | 297 | 0.86 | 0 | 3 | 29 | 2.96
Ti | 0.08 | 0.21 | 14 | -0.01 | -0.6 | -1.08 | 189.7 | 1325 | 416 | 0.86 | 1 | 4 | 32 | 3.83
V | 0.05 | 0.08 | 4 | 0.08 | -0.7 | -0.71 | 232.2 | 1415 | 643 | 0.87 | 1 | 4 | 19 | 4.33
Cr | 0.02 | 0.01 | 1 | 0.11 | -0.6 | 0.67 | 114.18 | 710 | 613 | 0.87 | 1 | 4 | 15 | 2.86
Mn | 0 | 0 | 0 | 0 | 0 | -0.43 | 0 | 0 | 0 | 0.87 | 1 | 4 | 0 | 0
Fe | 0.22 | 0 | -1 | 0.28 | 0.5 | -1.08 | 132.2 | 788 | 291 | 0.87 | 0 | 3 | -6 | 1.51
Co | 0 | 0.01 | -2 | 0.33 | 0.5 | -0.14 | 143.4 | 908 | 251 | 0.87 | -1 | 2 | -13 | 0.89
Ni | 0.16 | 0.01 | -3 | 0.36 | 0.2 | 0.67 | 146.8 | 770 | 209 | 0.87 | -1 | 2 | -19 | 0.03
Cu | 0.24 | 0.04 | 0 | 0.35 | 0.3 | 1.19 | 54.1 | 605 | -160.4 | 0.86 | -1 | 2 | -21.5 | -0.26
Zn | 0.21 | 0.09 | 3 | 0.1 | 2 | -0.31 | -152.9 | -1055 | -824.27 | 0.86 | -1 | 2 | -29.33 | 0.95
Ga | 0.09 | -0.02 | 7 | 0.26 | -1.4 | 0 | -11.34 | 441 | -1214.07 | 0.87 | 0 | 3 | -18 | 2.37
Ge | 0 | -0.01 | 6 | 0.46 | 0.7 | 0.32 | 88.7 | 868 | -306.4 | 0.87 | 1 | 4 | -28 | 5.59
As | 0.05 | -0.03 | 3 | 0.5 | 3.1 | 0.06 | 19.2 | -1359 | -427 | 0.87 | 0 | 3 | -38 | 3.9
Rb | 1.19 | 1.24 | 98 | -0.73 | -3.2 | -0.06 | -202.4 | -1274 | -1204.8 | 0.82 | -2 | 1 | 251.8 | 3.48
Sr | 0.91 | 0.91 | 73 | -0.6 | -1.7 | -1 | -119.3 | -578 | -475 | 0.84 | -1 | 2 | 129.2 | 2.28
Y | 0.37 | 0.57 | 44 | -0.33 | -0.8 | -0.83 | 141.4 | 1376 | 278 | 0.85 | 0 | 3 | 94 | 2.33
Zr | 0.19 | 0.36 | 27 | -0.22 | -0.4 | -0.14 | 326.7 | 2415 | 608 | 0.86 | 1 | 4 | 44 | 3.18
Nb | 0.15 | 0.19 | 16 | 0.05 | -0.6 | -0.39 | 449.7 | 2780 | 1224 | 0.86 | 1 | 4 | 30 | 1.45
Mo | 0.12 | 0.12 | 12 | 0.61 | -0.2 | 0.75 | 375.68 | 2650 | 1373 | 0.87 | 1 | 4 | 19 | 3.5
Tc | 0.12 | 0.12 | 9 | 0.35 | -7.4 | 0.25 | 394.7 | 2915 | 928 | 0.87 | 1 | 4 | 11 | 5.41
Ru | 0.09 | 0.09 | 7 | 0.67 | 0.1 | -0.06 | 367.3 | 1938 | 1066 | 0.87 | 1 | 4 | 4 | 1.16
Rh | 0.14 | 0.11 | 7 | 0.73 | 0.3 | 0.09 | 272.7 | 1765 | 722 | 0.86 | 0 | 3 | -2 | -0.34
Pd | 0.09 | 0.14 | 10 | 0.65 | 0.9 | 0.09 | 93.3 | 1178 | 308 | 0.87 | 1 | 4 | -41.86 | 0.1
Ag | 0.62 | 0.2 | 16 | 0.38 | 0.2 | 1.16 | 1.6 | 250 | -281.9 | 0.84 | -2 | 1 | -13 | -0.45
Cd | 0.42 | 0.25 | 20 | 0.14 | 1.6 | -0.47 | -171.5 | -1197 | -922.9 | 0.85 | -1 | 2 | -22 | 0.2
In | 0.27 | 0.39 | 24 | 0.23 | -1.6 | 0.29 | -40.3 | 118 | -1087.68 | 0.86 | 0 | 3 | -3 | 1.62
Sn | 0.16 | 0.17 | 24 | 0.41 | -0.1 | 0.79 | 17.9 | 308 | -1011.9 | 0.86 | 1 | 4 | -15 | 4.62
Sb | 0.23 | 0.15 | 21 | 0.47 | 1.2 | 0.23 | -18.9 | -327 | -613.1 | 0.86 | 0 | 3 | -25 | 5.56
Cs | 1.14 | 1.41 | 117 | -0.76 | -3.5 | 0.32 | -206.8 | -1283.4 | -1215.4 | 0.81 | -2 | 1 | 332.9 | 9.07
Ba | 0.82 | 0.93 | 80 | -0.66 | -2.2 | -0.96 | -104.2 | -325 | -515 | 0.83 | -1 | 2 | 204 | 6.1
La | 0.53 | 0.64 | 51 | -0.45 | -2.4 | -1.09 | 147.7 | 1495 | -323 | 0.84 | 0 | 3 | 147 | -0.3
Hf | 0.18 | 0.32 | 26 | -0.25 | -1.9 | -2.11 | 335.1 | 3235 | 986 | 0.86 | 1 | 4 | 35 | 2.86
Ta | 0.11 | 0.19 | 16 | -0.05 | -1.4 | -1.99 | 498.7 | 3463 | 1752 | 0.86 | 2 | 5 | 6 | 2.98
W | 0.07 | 0.13 | 12 | 0.81 | 0.6 | 0.82 | 567.7 | 3695 | 2163 | 0.87 | 3 | 6 | 0 | 2.41
Re | 0.1 | 0.13 | 10 | 0.35 | 0.5 | -0.23 | 490.7 | 3665 | 1936 | 0.87 | 1 | 4 | -6 | 2.05
Os | 0.1 | 0.1 | 8 | 0.65 | 1.3 | 0.74 | 503.7 | 3065 | 1810 | 0.87 | 1 | 4 | -11 | 2.06
Ir | 0.1 | 0.12 | 9 | 0.65 | 1.8 | 0.62 | 385.7 | 2168 | 1166 | 0.87 | 1 | 4 | -14 | 1.48
Pt | 0.27 | 0.14 | 12 | 0.73 | 1.6 | 2.13 | 282.4 | 1865 | 528 | 0.86 | -1 | 2 | -20 | 1.52
Au | 0.32 | 0.2 | 16 | 0.99 | 1.8 | 2.31 | 84.9 | 845 | -179.42 | 0.85 | 0 | 3 | -32 | 1.66
Hg | 0.49 | 0.36 | 21 | 0.45 | 3 | 0 | -221.92 | -1605.27 | -1282.72 | 0.85 | -1 | 2 | -34.09 | 1.68
Tl | 0.36 | 0.46 | 26 | 0.49 | -1.3 | 0.38 | -101.1 | -505 | -940.4 | 0.85 | 0 | 3 | -18 | 3.43
Pb | 0.25 | 0.51 | 32 | 0.78 | 0 | 0.36 | -88.1 | -222 | -916.35 | 0.86 | 1 | 4 | -21 | 7.18
Bi | 0.5 | 0.27 | 33 | -0.31 | 0.6 | 0.94 | -73.7 | -352 | -972.5 | 0.85 | 0 | 3 | -20 | 7.49